## Sheet1
Expt | Vial | Description | Contents |  |  |  |  | Concentrations |  |  |  |  | Parameters |  |  |  | Conversions | [6 empty] | Result | [19 empty] | Objective function terms |  |  |  |  | Notes | Lab Book Ref | SLA
|  |  | Catalyst | PS | Surfactant | Reductant | Buffer | Cat / µM | PS / µM | Surfactant / CMC | Reductant / mM | Buffer / mM | pH | Gas | Time / min | Solution Volume / mL | Cat / mol L-1 | PS / mol L-1 | Solution Volume / L | CAT / mol | CAT / µmol | PS / mol | PS / µmol | CO / µmol |  |  | TON-CO |  | TOF / min-1 |  | Quant. Yield |  | Select CO:H2 |  | Int Stan Area |  |  | Initial Abs |  | Final Abs |  | ΔA | QY Abs Corr. | A = CO/phi | B = CO/(CAT*time) | C = CO/(PS*time) | Obj. fcn 1 | Obj. fcn 2 |  |  | Method | Acq Funct
[24 empty] | Mean | ±SD | %RSD | Mean | ±SD | Mean | ±SD | Mean | ±SD | Mean | ±SD | Mean | ±SD | %RSD | 447 | 456 | 447 | 456 | 456
SB63 | 2022-03-01 | Exclusion Control | CoP-C16 | Rubpy-C17 | C12E6 | NaAsc | PB | 1.5 | 30 | 3 | 100 | 100 | 6.3 | CO2 (2% CH4) | 15 | 1 | 1.5e-06 | 3e-05 | 0.001 | 1.5e-09 | 0.0015 | 3e-08 | 0.03 | 0.42 | 0.03 | 7.142857 | 283 | 22 | 19 | 1 | 0.045 | 0.004 | 87 | 1 | 4150755 | 108838 | 2.622125 | 0.42 | 0.43 | 0.3 | 0.31 | 0.12 | 0.1071429 | 0.045 | 0.3111111 | 0.01555556 | -2.540147 | -2.134349 | Standard conditions | 1165
| 2022-06-04 |  | CoP-C16 | Rubpy-C17 | - | NaAsc | PB | 1.5 | 30 | 0 | 100 | 100 | 6.3 | CO2 (2% CH4) | 15 | 1 | 1.5e-06 | 3e-05 | 0.001 | 1.5e-09 | 0.0015 | 3e-08 | 0.03 | 0.077 | 0.002 | 2.597403 | 52 | 2 | 3.4 | 0.1 | 0.0082 | 0.0003 | 84 | 3 | 4200761 | 82139 | 1.955336 | 0.38 | 0.38 | 0.31 | 0.31 | 0.07 | 0.02157895 | 0.0082 | 0.05703704 | 0.002851852 | -4.239028 | -3.833838 | No surfactact | 1165
| 2022-09-07 |  | CoP-C16 | Rubpy-C17 | C12E6 | NaAsc | PB | 1.5 | 30 | 3 | 100 | 100 | 7 | N2 (2% CH4) | 15 | 1 | 1.5e-06 | 3e-05 | 0.001 | 1.5e-09 | 0.0015 | 3e-08 | 0.03 | 0.001 | 0.002 | 200 | 1 | 1 | 0.04 | 0.08 | 0.0001 | 0.0002 | 2 | 3 | 4282877 | 18186 | 0.4246211 | 0.42 | 0.43 | 0.35 | 0.37 | 0.06 | 0.0002380952 | 0.0001 | 0.0007407407 | 3.703704e-05 | -8.607999 | -8.2091 | No CO2 | 1165 |  |  |  | weights obj. Fcn 1 | weights obj. Fcn 2
| 2022-12-10 |  | - | Rubpy-C17 | C12E6 | NaAsc | PB | 0 | 30 | 3 | 100 | 100 | 6.3 | CO2 (2% CH4) | 15 | 1 | 0 | 3e-05 | 0.001 | 0 | 0 | 3e-08 | 0.03 | 0.0011 | 0.0009 | 81.81818 | 1 | 1 | 0.04 | 0.04 | 0.00011 | 0.0001 | 40 | 53 | 4252553 | 33119 | 0.7788028 | 0.34 | 0.35 | 0.42 | 0.43 | -0.08 | 0.0003235294 | 0.00011 | 1e-99 | 4.074074e-05 | -96.85004 | -118.5355 | No catalyst | 1165 |  |  | w1 | 0.4 | 0.5
| 13-15 | Water Soluble PS | CoP-C16 | Rubpy | C12E6 | NaAsc | PB | 1.5 | 30 | 3 | 100 | 100 | 6.3 | CO2 (2% CH4) | 15 | 1 | 1.5e-06 | 3e-05 | 0.001 | 1.5e-09 | 0.0015 | 3e-08 | 0.03 | 0.15 | 0.02 | 13.33333 | 102 | 12 | 6.8 | 0.8 | 0.016 | 0.002 | 58 | 0 | 4220031 | 26173 | 0.6202087 | 0.43 | 0.42 | - | - | - | 0.0372093 | 0.016 | 0.1111111 | 0.005555556 | -3.571548 | -3.166196 | Photosensitiser cannot self assemble into micelles | 1165 |  |  | w2 | 0.4 | 0.5
SB70 | 2022-03-01 | PS Conc Var | CoP-C16 | Rubpy-C17 | C12E6 | NaAsc | PB | 1.5 | 3 | 3 | 100 | 100 | 6.3 | CO2 (2% CH4) | 15 | 1 | 1.5e-06 | 3e-06 | 0.001 | 1.5e-09 | 0.0015 | 3e-09 | 0.003 | 0.04 | 0.02 | 50 | 30 | 10 | 2 | 0.7 | 0.005 | 0.002 | 87 | 3 | 4423209 | 96484 | 2.181312 | 0.09 | 0.09 | 0.04 | 0.03 | 0.06 | 0.05555556 | 0.005 | 0.02962963 | 0.01481481 | -4.369345 | -4.408649 |  | 1190 |  |  | w3 | 0.2 | 0
| 2022-06-04 |  | CoP-C16 | Rubpy-C17 | C12E6 | NaAsc | PB | 1.5 | 10 | 3 | 100 | 100 | 6.3 | CO2 (2% CH4) | 15 | 1 | 1.5e-06 | 1e-05 | 0.001 | 1.5e-09 | 0.0015 | 1e-08 | 0.01 | 0.18 | 0.02 | 11.11111 | 119 | 17 | 8 | 1 | 0.019 | 0.003 | 88 | 1 | 4410067 | 30723 | 0.6966561 | 0.16 | 0.16 | 0.08 | 0.08 | 0.08 | 0.11875 | 0.019 | 0.1333333 | 0.02 | -3.173692 | -2.98911 |  | 1190
| 2022-09-07 |  | CoP-C16 | Rubpy-C17 | C12E6 | NaAsc | PB | 1.5 | 30 | 3 | 100 | 100 | 6.3 | CO2 (2% CH4) | 15 | 1 | 1.5e-06 | 3e-05 | 0.001 | 1.5e-09 | 0.0015 | 3e-08 | 0.03 | 0.34 | 0.05 | 14.70588 | 225 | 36 | 15 | 2 | 0.036 | 0.006 | 89 | 0 | 4417787 | 60799 | 1.376232 | 0.36 | 0.37 | 0.25 | 0.26 | 0.11 | 0.06388822 | 0.036 | 0.2518519 | 0.01259259 | -2.75619 | -2.351575 |  | 1190
| 2022-12-10 |  | CoP-C16 | Rubpy-C17 | C12E6 | NaAsc | PB | 1.5 | 50 | 3 | 100 | 100 | 6.3 | CO2 (2% CH4) | 15 | 1 | 1.5e-06 | 5e-05 | 0.001 | 1.5e-09 | 0.0015 | 5e-08 | 0.05 | 0.37 | 0.03 | 8.108108 | 243 | 20 | 16 | 1 | 0.039 | 0.003 | 89 | 1 | 4453274 | 36014 | 0.8087084 | 0.56 | 0.58 | 0.44 | 0.45 | 0.13 | 0.0538245 | 0.039 | 0.2740741 | 0.008222222 | -2.775603 | -2.269275 |  | 1190
| 13-15 |  | CoP-C16 | Rubpy-C17 | C12E6 | NaAsc | PB | 1.5 | 100 | 3 | 100 | 100 | 6.3 | CO2 (2% CH4) | 15 | 1 | 1.5e-06 | 0.0001 | 0.001 | 1.5e-09 | 0.0015 | 1e-07 | 0.1 | 0.218 | 0.008 | 3.669725 | 146 | 5 | 9.7 | 0.3 | 0.0231 | 0.0008 | 89 | 0 | 4532523 | 37268 | 0.8222352 | 1.03 | 1.05 | 1.01 | 1.04 | 0.01 | 0.02547772 | 0.0231 | 0.1614815 | 0.002422222 | -3.441129 | -2.795644 |  | 1190
| 16-18 |  | CoP-C16 | Rubpy-C17 | C12E6 | NaAsc | PB | 1.5 | 200 | 3 | 100 | 100 | 6.3 | CO2 (2% CH4) | 15 | 1 | 1.5e-06 | 0.0002 | 0.001 | 1.5e-09 | 0.0015 | 2e-07 | 0.2 | 0.077 | 0.004 | 5.194805 | 51 | 3 | 3.4 | 0.2 | 0.0082 | 0.0005 | 88 | 1 | 4467241 | 46255 | 1.035427 | 1.64 | 1.66 | 1.78 | 1.82 | -0.16 | 0.008392255 | 0.0082 | 0.05703704 | 0.0004277778 | -4.618452 | -3.833838 |  | 1190
| 19-21 | CHCl3 Addition | CoP-C16 | Rubpy-C17 | C12E6 | NaAsc | PB | 1.5 | 30 | 3 | 100 | 100 | 6.3 | CO2 (2% CH4) | 15 | 1 | 1.5e-06 | 3e-05 | 0.001 | 1.5e-09 | 0.0015 | 3e-08 | 0.03 | 0.14 | 0.03 | 21.42857 | 93 | 21 | 6 | 1 | 0.015 | 0.003 | 85 | 1 | 4449603 | 120038 | 2.697724 | 0.34 | 0.35 | 0.23 | 0.24 | 0.11 | 0.0276288 | 0.015 | 0.1037037 | 0.005185185 | -3.638759 | -3.232961 | Catalyst added from CHCl3 solution | 1190
| 22-24 |  | CoTPP | Rubpy-C17 | C12E6 | NaAsc | PB | 1.5 | 30 | 3 | 100 | 100 | 6.3 | CO2 (2% CH4) | 15 | 1 | 1.5e-06 | 3e-05 | 0.001 | 1.5e-09 | 0.0015 | 3e-08 | 0.03 | 0.03 | 0.02 | 66.66667 | 21 | 12 | 1.4 | 0.8 | 0.003 | 0.002 | 77 | 5 | 4537609 | 3704 | 0.08162889 | 0.33 | 0.34 | 0.22 | 0.23 | 0.11 | 0.005636292 | 0.003 | 0.02222222 | 0.001111111 | -5.206801 | -4.807903 | Insoluble catalyst added from CHCl3 solution | 1190
SB71 | 2022-03-01 | C12E6 CMC Variation Series | CoP-C16 | Rubpy-C17 | C12E6 | NaAsc | PB | 1.5 | 30 | 1 | 100 | 100 | 6.3 | CO2 (2% CH4) | 15 | 1 | 1.5e-06 | 3e-05 | 0.001 | 1.5e-09 | 0.0015 | 3e-08 | 0.03 | 0.2 | 0.01 | 5 | 131 | 9 | 8.7 | 0.6 | 0.021 | 0.001 | 90 | 1 | 4528243 | 18854 | 0.4163646 | 0.39 | 0.4 | 0.28 | 0.29 | 0.11 | 0.03543588 | 0.021 | 0.1481481 | 0.007407407 | -3.290165 | -2.886388 |  | 1195
| 2022-06-04 |  | CoP-C16 | Rubpy-C17 | C12E6 | NaAsc | PB | 1.5 | 30 | 3 | 100 | 100 | 6.3 | CO2 (2% CH4) | 15 | 1 | 1.5e-06 | 3e-05 | 0.001 | 1.5e-09 | 0.0015 | 3e-08 | 0.03 | 0.29 | 0.06 | 20.68966 | 196 | 42 | 13 | 3 | 0.031 | 0.007 | 89 | 1 | 4417755 | 62679 | 1.418798 | 0.4 | 0.41 | 0.29 | 0.3 | 0.11 | 0.05150419 | 0.031 | 0.2148148 | 0.01074074 | -2.911441 | -2.505874 |  | 1195
| 2022-09-07 |  | CoP-C16 | Rubpy-C17 | C12E6 | NaAsc | PB | 1.5 | 30 | 6 | 100 | 100 | 6.3 | CO2 (2% CH4) | 15 | 1 | 1.5e-06 | 3e-05 | 0.001 | 1.5e-09 | 0.0015 | 3e-08 | 0.03 | 0.27 | 0.04 | 14.81481 | 184 | 28 | 12 | 2 | 0.029 | 0.004 | 88 | 1 | 4475265 | 33460 | 0.7476652 | 0.41 | 0.41 | 0.29 | 0.3 | 0.11 | 0.04746668 | 0.029 | 0.2 | 0.01 | -2.980993 | -2.574949 |  | 1195
| 2022-12-10 |  | CoP-C16 | Rubpy-C17 | C12E6 | NaAsc | PB | 1.5 | 30 | 12 | 100 | 100 | 6.3 | CO2 (2% CH4) | 15 | 1 | 1.5e-06 | 3e-05 | 0.001 | 1.5e-09 | 0.0015 | 3e-08 | 0.03 | 0.28 | 0.05 | 17.85714 | 189 | 31 | 13 | 2 | 0.03 | 0.005 | 89 | 0 | 4519325 | 33659 | 0.7447794 | 0.41 | 0.42 | 0.31 | 0.32 | 0.1 | 0.04910346 | 0.03 | 0.2074074 | 0.01037037 | -2.945612 | -2.539814 |  | 1195
| 13-15 |  | CoP-C16 | Rubpy-C17 | C12E6 | NaAsc | PB | 1.5 | 30 | 18 | 100 | 100 | 6.3 | CO2 (2% CH4) | 15 | 1 | 1.5e-06 | 3e-05 | 0.001 | 1.5e-09 | 0.0015 | 3e-08 | 0.03 | 0.28 | 0.05 | 17.85714 | 189 | 31 | 13 | 2 | 0.03 | 0.005 | 90 | 1 | 4520672 | 25176 | 0.5569084 | 0.41 | 0.42 | 0.34 | 0.35 | 0.07 | 0.04910346 | 0.03 | 0.2074074 | 0.01037037 | -2.945612 | -2.539814 |  | 1195
| 16-18 | SDS CMC Variation Series | CoP-C16 | Rubpy-C17 | SDS | NaAsc | PB | 1.5 | 30 | 1 | 100 | 100 | 6.3 | CO2 (2% CH4) | 15 | 1 | 1.5e-06 | 3e-05 | 0.001 | 1.5e-09 | 0.0015 | 3e-08 | 0.03 | 0.001 | 0.001 | 100 | 0 | 1 | 0.02 | 0.04 | 0.0001 | 0.0001 | 0 | 0 | 4536063 | 27023 | 0.5957369 | 0.37 | 0.37 | 0.4 | 0.39 | -0.02 | 0.0001743921 | 0.0001 | 0.0007407407 | 3.703704e-05 | -8.607999 | -8.2091 | SDS totally stops catalysis | 1195
| 19-21 |  | CoP-C16 | Rubpy-C17 | SDS | NaAsc | PB | 1.5 | 30 | 3 | 100 | 100 | 6.3 | CO2 (2% CH4) | 15 | 1 | 1.5e-06 | 3e-05 | 0.001 | 1.5e-09 | 0.0015 | 3e-08 | 0.03 | 0 | 0 | 0 | 0 | 0 | 0 | 0 | 0 | 0 | 0 | 0 | 4517232 | 14021 | 0.3103892 | 0.37 | 0.37 | 0.4 | 0.4 | -0.03 | 0 | 0 | 0 | 0 | - | - |  | 1195
| 22-24 |  | CoP-C16 | Rubpy-C17 | SDS | NaAsc | PB | 1.5 | 30 | 6 | 100 | 100 | 6.3 | CO2 (2% CH4) | 15 | 1 | 1.5e-06 | 3e-05 | 0.001 | 1.5e-09 | 0.0015 | 3e-08 | 0.03 | 0.001 | 0.0007 | 70 | 1 | 1 | 0.03 | 0.05 | 0.00011 | 7e-05 | 0 | 0 | 4519939 | 7939 | 0.175644 | 0.37 | 0.37 | 0.44 | 0.43 | -0.06 | 0.0001918313 | 0.00011 | 0.0007407407 | 3.703704e-05 | -8.569874 | -8.161445 |  | 1195
| 25-27 |  | CoP-C16 | Rubpy-C17 | SDS | NaAsc | PB | 1.5 | 30 | 12 | 100 | 100 | 6.3 | CO2 (2% CH4) | 15 | 1 | 1.5e-06 | 3e-05 | 0.001 | 1.5e-09 | 0.0015 | 3e-08 | 0.03 | 0 | 0 | 0 | 0 | 0 | 0 | 0 | 0 | 0 | 0 | 0 | 4530418 | 14490 | 0.319838 | 0.38 | 0.38 | 0.44 | 0.43 | -0.05 | 0 | 0 | 0 | 0 | - | - |  | 1195
| 28-30 |  | CoP-C16 | Rubpy-C17 | SDS | NaAsc | PB | 1.5 | 30 | 18 | 100 | 100 | 6.3 | CO2 (2% CH4) | 15 | 1 | 1.5e-06 | 3e-05 | 0.001 | 1.5e-09 | 0.0015 | 3e-08 | 0.03 | 0.001 | 0.001 | 100 | 1 | 1 | 0.03 | 0.05 | 0.0001 | 0.0001 | 0 | 0 | 4570819 | 40971 | 0.8963601 | 0.34 | 0.35 | 0.36 | 0.36 | -0.01 | 0.000184192 | 0.0001 | 0.0007407407 | 3.703704e-05 | -8.607999 | -8.2091 | Lower Ru volume delivered than others, therefore concentration lower | 1195
SB72 | 2022-03-01 | CTAB CMC Variation Series | CoP-C16 | Rubpy-C17 | CTAB | NaAsc | PB | 1.5 | 30 | 1 | 100 | 100 | 6.3 | CO2 (2% CH4) | 15 | 1 | 1.5e-06 | 3e-05 | 0.001 | 1.5e-09 | 0.0015 | 3e-08 | 0.03 | 0.001547 | 0 | 0 | 0 | 0 | 0 | 0 | 0 | 0 | 0 | 0 | 4538817 | 13471 | 0.2967954 | 0.42 | 0.42 | 0.45 | 0.45 | -0.03 | 0 | 0 | 0.001145926 | 5.72963e-05 | - | - | CTAB totally stops catalysis | 1198
| 2022-06-04 |  | CoP-C16 | Rubpy-C17 | CTAB | NaAsc | PB | 1.5 | 30 | 3 | 100 | 100 | 6.3 | CO2 (2% CH4) | 15 | 1 | 1.5e-06 | 3e-05 | 0.001 | 1.5e-09 | 0.0015 | 3e-08 | 0.03 | 0.001547 | 0 | 0 | 0 | 0 | 0 | 0 | 0 | 0 | 0 | 0 | 4553296 | 23656 | 0.5195357 | 0.42 | 0.42 | 0.46 | 0.46 | -0.04 | 0 | 0 | 0.001145926 | 5.72963e-05 | - | - |  | 1198
| 2022-09-07 |  | CoP-C16 | Rubpy-C17 | CTAB | NaAsc | PB | 1.5 | 30 | 6 | 100 | 100 | 6.3 | CO2 (2% CH4) | 15 | 1 | 1.5e-06 | 3e-05 | 0.001 | 1.5e-09 | 0.0015 | 3e-08 | 0.03 | 0.001547 | 0 | 0 | 0 | 0 | 0 | 0 | 0 | 0 | 0 | 0 | 4502438 | 14239 | 0.3162509 | 0.43 | 0.43 | 0.46 | 0.46 | -0.03 | 0 | 0 | 0.001145926 | 5.72963e-05 | - | - |  | 1198
| 10 | SDS Repeat | CoP-C16 | Rubpy-C17 | SDS | NaAsc | PB | 1.5 | 30 | 3 | 100 | 100 | 6.3 | CO2 (2% CH4) | 15 | 1 | 1.5e-06 | 3e-05 | 0.001 | 1.5e-09 | 0.0015 | 3e-08 | 0.03 | 0.001547 | 0 | 0 | 1 | 0 | 0.066667 | 0 | 0.000164 | 0 | 0 | 0 | 4549417 | 0 | 0 | 0.38 | 0.37 | 0.39 | 0.39 | -0.02 | 0.0002812406 | 0.000164 | 0.001145926 | 5.72963e-05 | -8.148329 | -7.743593 | Confirming result from SDS | 1198
| 13 |  | CoP-C16 | Rubpy-C17 | SDS | NaAsc | PB | 1.5 | 30 | 6 | 100 | 100 | 6.3 | CO2 (2% CH4) | 15 | 1 | 1.5e-06 | 3e-05 | 0.001 | 1.5e-09 | 0.0015 | 3e-08 | 0.03 | 0 | 0 | 0 | 0 | 0 | 0 | 0 | 0 | 0 | 0 | 0 | 4487920 | 0 | 0 | 0.39 | 0.38 | 0.43 | 0.42 | -0.04 | 0 | 0 | 0 | 0 | - | - |  | 1198
SB76 | 1.1-2 | Standard Con | CoP-C16 | Rubpy-C17 | C12E6 | NaAsc | PB | 1.5 | 30 | 3 | 100 | 100 | 6.3 | CO2 (2% CH4) | 15 | 1 | 1.5e-06 | 3e-05 | 0.001 | 1.5e-09 | 0.0015 | 3e-08 | 0.03 | 0.34 | 0.05 | 14.70588 | 226 | 32 | 15 | 2 | 0.036 | 0.005 | 88 | 0 | 14296456 | 80695 | 0.5644406 | 0.37 | 0.38 | 0.26 | 0.27 | 0.11 | 0.06278115 | 0.036 | 0.2518519 | 0.01259259 | -2.75619 | -2.351575 |  | 2006
| 2.1-2 | SLA Predictions. Round 1, Obj. Funct. 1 | CoP-C16 | Rubpy-C17 | C12E6 | NaAsc | PB | 5.1 | 87.2 | 16.7 | 176.9 | 460.3 | 6.3 | CO2 (2% CH4) | 15 | 1 | 5.1e-06 | 8.72e-05 | 0.001 | 5.1e-09 | 0.0051 | 8.72e-08 | 0.0872 | 0.6 | 0.03 | 5 | 118 | 6 | 7.8 | 0.4 | 0.063 | 0.003 | 88 | 0 | 14277569 | 77612 | 0.5435939 | 1.33 | 1.36 | 1 | 1.02 | 0.34 | 0.06609132 | 0.063 | 0.130719 | 0.00764526 | -2.894464 | -2.399663 | Edge of solubility, poor mixing of MeCN (prob due to high salinity). | 2006 | GPyOPT | EI
| 3.1-2 |  | CoP-C16 | Rubpy-C17 | C12E6 | NaAsc | PB | 3.6 | 114.6 | 29.7 | 241.6 | 251.9 | 6.3 | CO2 (2% CH4) | 15 | 1 | 3.6e-06 | 0.0001146 | 0.001 | 3.6e-09 | 0.0036 | 1.146e-07 | 0.1146 | 1.07 | 0.06 | 5.607477 | 297 | 16 | 20 | 1 | 0.113 | 0.006 | 89 | 2 | 14224347 | 5060 | 0.03557281 | 1.49 | 1.53 | 1.08 | 1.12 | 0.41 | 0.1167789 | 0.113 | 0.3302469 | 0.01037425 | -2.228999 | -1.644141 | No issues with solubility | 2006 | GPyOPT | LCB
| 4.1-2 |  | CoP-C16 | Rubpy-C17 | C12E6 | NaAsc | PB | 4.7 | 111.6 | 17.2 | 241.8 | 445.4 | 6.3 | CO2 (2% CH4) | 15 | 1 | 4.7e-06 | 0.0001116 | 0.001 | 4.7e-09 | 0.0047 | 1.116e-07 | 0.1116 | 0.5 | 0.08 | 16 | 107 | 17 | 7 | 1 | 0.053 | 0.008 | 83 | 2 | 14546596 | 144687 | 0.9946451 | 1.5 | 1.54 | 0.98 | 1.02 | 0.52 | 0.05473074 | 0.053 | 0.1182033 | 0.004978096 | -3.089667 | -2.536406 | Edge of solubility, poor mixing of MeCN (prob due to high salinity). | 2006 | GPyOPT | MPI
| 5.1-2 |  | CoP-C16 | Rubpy-C17 | C12E6 | NaAsc | PB | 1.5 | 30.2 | 2.6 | 95.6 | 72.3 | 6.3 | CO2 (2% CH4) | 15 | 1 | 1.5e-06 | 3.02e-05 | 0.001 | 1.5e-09 | 0.0015 | 3.02e-08 | 0.0302 | 0.295 | 0.009 | 3.050847 | 197 | 6 | 13.1 | 0.4 | 0.0312 | 0.001 | 89 | 1 | 14268078 | 53350 | 0.3739116 | 0.37 | 0.37 | 0.27 | 0.28 | 0.09 | 0.05441033 | 0.0312 | 0.2185185 | 0.01085357 | -2.899941 | -2.494111 |  | 2006 | Dynamic Gryffin | λ= -1, explore
| 6 |  | CoP-C16 | Rubpy-C17 | C12E6 | NaAsc | PB | 5.8 | 95.1 | 30 | 173.5 | 584.1 | 6.3 | CO2 (2% CH4) | 15 | 1 | 5.8e-06 | 9.51e-05 | 0.001 | 5.8e-09 | 0.0058 | 9.51e-08 | 0.0951 | 0 | 0 | 0 | 0 | 0 | 0 | 0 | 0 | 0 | 0 | 0 | - | - | - | - | - | - | - | - | - | 0 | 0 | 0 | - | - | Mixture insoluble even before adding the catalyst. | 2006 | Dynamic Gryffin | λ= +1, exploit
| 8.1-2 |  | CoP-C16 | Rubpy-C17 | C12E6 | NaAsc | PB | 3 | 135.1 | 22.2 | 177.3 | 613.2 | 6.3 | CO2 (2% CH4) | 15 | 1 | 3e-06 | 0.0001351 | 0.001 | 3e-09 | 0.003 | 1.351e-07 | 0.1351 | 0.25 | 0.06 | 24 | 85 | 22 | 6 | 1 | 0.027 | 0.007 | 88 | 2 | 14496334 | 175927 | 1.213596 | 1.83 | 1.87 | 1.44 | 1.47 | 0.4 | 0.02740535 | - | - | - | - | - | Edge of solubility, poor mixing of MeCN (prob due to high salinity). | 2006 | GPyOPT | LCB
| 10.1-2 |  | CoP-C16 | Rubpy-C17 | C12E6 | NaAsc | PB | 2.2 | 46.6 | 8.1 | 109.2 | 131.6 | 6.3 | CO2 (2% CH4) | 15 | 1 | 2.2e-06 | 4.66e-05 | 0.001 | 2.2e-09 | 0.0022 | 4.66e-08 | 0.0466 | 0.51 | 0.05 | 9.803922 | 232 | 23 | 15 | 2 | 0.054 | 0.005 | 88 | 1 | 14352863 | 83968 | 0.5850261 | 0.65 | 0.66 | 0.45 | 0.47 | 0.19 | 0.06957616 | - | - | - | - | - |  | 2006 | Dynamic Gryffin | λ= -1, explore
| 12.1-2 | Test old surf sol | CoP-C16 | Rubpy-C17 | C12E6 | NaAsc | PB | 1.5 | 30 | 3 | 100 | 100 | 6.3 | CO2 (2% CH4) | 15 | 1 | 1.5e-06 | 3e-05 | 0.001 | 1.5e-09 | 4.5e-14 | 3e-08 | 0.03 | 0.21 | 0.04 | 19.04762 | 141 | 24 | 9 | 2 | 0.022 | 0.004 | 89 | 1 | 14206564 | 271376 | 1.910216 | 0.37 | 0.38 | 0.26 | 0.27 | 0.11 | 0.03836626 | - | - | - | - | - | Surfactant solution prep on 28-Aug, used on 31-Aug. Apparent decay | 2006
SB77 | 7.1-2 | SLA Predictions. Round 1, Obj. Funct. 2 | CoP-C16 | Rubpy-C17 | C12E6 | NaAsc | PB | 7.2 | 96.3 | 17 | 197.6 | 597.6 | 6.3 | CO2 (2% CH4) | 15 | 1 | 7.2e-06 | 9.63e-05 | 0.001 | 7.2e-09 | 0.0072 | 9.63e-08 | 0.0963 | 0.18 | 0.06 | 33.33333 | 25 | 9 | 1.6 | 0.6 | 0.019 | 0.007 | 86 | 1 | 14027248 | 280659 | 2.000813 | 0.44 | 0.45 | 0.43 | 0.44 | 0.01 | 0.02983097 | 0.019 | 0.02777778 | 0.002076843 | -4.254115 | -3.773418 | Cloudy mixture. Separation visible after experiment | 2011 | GPyOPT | EI
| 8.1-2 |  | CoP-C16 | Rubpy-C17 | C12E6 | NaAsc | PB | 3 | 135.1 | 22.2 | 177.3 | 613.2 | 6.3 | CO2 (2% CH4) | 15 | 1 | 3e-06 | 0.0001351 | 0.001 | 3e-09 | 0.003 | 1.351e-07 | 0.1351 | 0.26671 | 3e-06 | 0.001124817 | 89 | 0 | 5.9333 | 0 | 0.028223 | 4e-07 | 89 | 0 | 13851449 | 43575 | 0.314588 | 0.62 | 0.63 | 0.33 | 0.34 | 0.29 | 0.03712982 | 0.028223 | 0.09878148 | 0.002193519 | -3.577435 | -2.941232 | Cloudy mixture. Separation visible after experiment | 2011 | GPyOPT | LCB
| 9.1-2 |  | CoP-C16 | Rubpy-C17 | C12E6 | NaAsc | PB | 3.2 | 98.8 | 26 | 192.9 | 592.7 | 6.3 | CO2 (2% CH4) | 15 | 1 | 3.2e-06 | 9.88e-05 | 0.001 | 3.2e-09 | 0.0032 | 9.88e-08 | 0.0988 | 0.297 | 0.002 | 0.6734007 | 93 | 1 | 6.17 | 0.05 | 0.0314 | 0.0002 | 89 | 1 | 13235514 | 839988 | 6.346471 | 0.37 | 0.37 | 0.46 | 0.47 | -0.1 | 0.05475912 | 0.0314 | 0.103125 | 0.003340081 | -3.433456 | -2.86638 | Cloudy mixture. Separation visible after experiment | 2011 | GPyOPT | MPI
| 10.1-2 |  | CoP-C16 | Rubpy-C17 | C12E6 | NaAsc | PB | 2.2 | 46.6 | 8.1 | 109.2 | 131.6 | 6.3 | CO2 (2% CH4) | 15 | 1 | 2.2e-06 | 4.66e-05 | 0.001 | 2.2e-09 | 0.0022 | 4.66e-08 | 0.0466 | 0.54 | 0.03 | 5.555556 | 246 | 12 | 16.4 | 0.8 | 0.057 | 0.003 | 88 | 0 | 13842971 | 237382 | 1.71482 | 0.56 | 0.58 | 0.38 | 0.4 | 0.18 | 0.07866657 | 0.057 | 0.2727273 | 0.01287554 | -2.53608 | -2.081993 | soluble | 2011 | Dynamic Gryffin | λ= -1, explore
| 11.1-2 |  | CoP-C16 | Rubpy-C17 | C12E6 | NaAsc | PB | 6.2 | 75.3 | 30 | 195 | 638.3 | 6.3 | CO2 (2% CH4) | 15 | 1 | 6.2e-06 | 7.53e-05 | 0.001 | 6.2e-09 | 0.0062 | 7.53e-08 | 0.0753 | 0.34 | 0.01 | 2.941176 | 55 | 2 | 3.6 | 0.1 | 0.036 | 0.001 | 88 | 1 | 13361574 | 197201 | 1.475882 | 0.35 | 0.35 | 0.45 | 0.45 | -0.1 | 0.06506223 | 0.036 | 0.0609319 | 0.005016969 | -3.50788 | -3.061117 | Cloudy mixture. Separation visible after experiment | 2011 | Dynamic Gryffin | λ= +1, exploit
SB78 | 1.1-2 | Buffer Conc Steps | CoP-C16 | Rubpy-C17 | C12E6 | NaAsc | PB | 1.5 | 30 | 3 | 100 | 1 | 6.3 | CO2 (2% CH4) | 15 | 1 | 1.5e-06 | 3e-05 | 0.001 | 1.5e-09 | 0.0015 | 3e-08 | 0.03 | 0.29 | 0.02 | 6.896552 | 193 | 11 | 12.8 | 0.7 | 0.031 | 0.002 | 85 | 1 | 13892587 | 327405 | 2.356688 | 0.39 | 0.39 | 0.24 | 0.24 | 0.15 | 0.05231011 | 0.031 | 0.2148148 | 0.01074074 | -2.911441 | -2.505874 |  | 2013
| 2.1-2 |  | CoP-C16 | Rubpy-C17 | C12E6 | NaAsc | PB | 1.5 | 30 | 3 | 100 | 10 | 6.3 | CO2 (2% CH4) | 15 | 1 | 1.5e-06 | 3e-05 | 0.001 | 1.5e-09 | 0.0015 | 3e-08 | 0.03 | 0.3 | 0.06 | 20 | 198 | 39 | 13 | 3 | 0.031 | 0.006 | 87 | 0 | 13963963 | 156194 | 1.118551 | 0.39 | 0.4 | 0.24 | 0.25 | 0.15 | 0.05231011 | 0.031 | 0.2222222 | 0.01111111 | -2.8911 | -2.488923 |  | 2013
| 3.1-2 |  | CoP-C16 | Rubpy-C17 | C12E6 | NaAsc | PB | 1.5 | 30 | 3 | 100 | 100 | 6.3 | CO2 (2% CH4) | 15 | 1 | 1.5e-06 | 3e-05 | 0.001 | 1.5e-09 | 0.0015 | 3e-08 | 0.03 | 0.376 | 0.005 | 1.329787 | 251 | 4 | 16.7 | 0.2 | 0.0398 | 0.0006 | 89 | 0 | 13934047 | 7218 | 0.05180117 | 0.4 | 0.4 | 0.24 | 0.25 | 0.15 | 0.06612473 | 0.0398 | 0.2785185 | 0.01392593 | -2.655664 | -2.25108 |  | 2013
| 4.1-2 |  | CoP-C16 | Rubpy-C17 | C12E6 | NaAsc | PB | 1.5 | 30 | 3 | 100 | 500 | 6.3 | CO2 (2% CH4) | 15 | 1 | 1.5e-06 | 3e-05 | 0.001 | 1.5e-09 | 0.0015 | 3e-08 | 0.03 | 0.27 | 0.01 | 3.703704 | 178 | 7 | 11.9 | 0.5 | 0.028 | 0.001 | 89 | 1 | 13672398 | 77282 | 0.565241 | 0.37 | 0.38 | 0.22 | 0.22 | 0.16 | 0.04882979 | 0.028 | 0.2 | 0.01 | -2.99503 | -2.592494 |  | 2013
| 5.1-2 |  | CoP-C16 | Rubpy-C17 | C12E6 | NaAsc | PB | 1.5 | 30 | 3 | 100 | 1000 | 6.3 | CO2 (2% CH4) | 15 | 1 | 1.5e-06 | 3e-05 | 0.001 | 1.5e-09 | 0.0015 | 3e-08 | 0.03 | 0.09 | 0.1 | 111.1111 | 58 | 65 | 4 | 4 | 0.01 | 0.01 | 88 | 2 | 13411290 | 1326513 | 9.891017 | 0.63 | 0.65 | 0.16 | 0.17 | 0.48 | 0.01306204 | 0.01 | 0.06666667 | 0.003333333 | -4.066045 | -3.65661 | Cloudy mixture | 2013
SB79 | 1.1-2 | Reductant Conc Steps | CoP-C16 | Rubpy-C17 | C12E6 | NaAsc | PB | 1.5 | 30 | 3 | 1 | 100 | 6.3 | CO2 (2% CH4) | 15 | 1 | 1.5e-06 | 3e-05 | 0.001 | 1.5e-09 | 0.0015 | 3e-08 | 0.03 | 0.013 | 0.002 | 15.38462 | 9 | 1 | 0.6 | 0.09 | 0.0014 | 0.0002 | 95 | 1 | 14078250 | 49027 | 0.3482464 | 0.4 | 0.41 | 0.33 | 0.34 | 0.07 | 0.002325995 | 0.0014 | 0.00962963 | 0.0004814815 | -6.013406 | -5.607097 |  | 2015
| 2.1-2 |  | CoP-C16 | Rubpy-C17 | C12E6 | NaAsc | PB | 1.5 | 30 | 3 | 10 | 100 | 6.3 | CO2 (2% CH4) | 15 | 1 | 1.5e-06 | 3e-05 | 0.001 | 1.5e-09 | 0.0015 | 3e-08 | 0.03 | 0.157 | 0.005 | 3.184713 | 105 | 4 | 7 | 0.2 | 0.0166 | 0.0006 | 88 | 0 | 13961408 | 32043 | 0.2295112 | 0.39 | 0.39 | 0.28 | 0.29 | 0.1 | 0.02801122 | 0.0166 | 0.1162963 | 0.005814815 | -3.529456 | -3.124983 |  | 2015
| 3.1-2 |  | CoP-C16 | Rubpy-C17 | C12E6 | NaAsc | PB | 1.5 | 30 | 3 | 500 | 100 | 6.3 | CO2 (2% CH4) | 15 | 1 | 1.5e-06 | 3e-05 | 0.001 | 1.5e-09 | 0.0015 | 3e-08 | 0.03 | 0.25 | 0.02 | 8 | 170 | 11 | 11.3 | 0.8 | 0.027 | 0.002 | 83 | 0 | 13963798 | 206561 | 1.479261 | 0.34 | 0.35 | 0.19 | 0.2 | 0.15 | 0.04973183 | 0.027 | 0.1851852 | 0.009259259 | -3.055753 | -2.649159 |  | 2015
| 4.1-2 |  | CoP-C16 | Rubpy-C17 | C12E6 | NaAsc | PB | 1.5 | 30 | 3 | 1000 | 100 | 6.3 | CO2 (2% CH4) | 15 | 1 | 1.5e-06 | 3e-05 | 0.001 | 1.5e-09 | 0.0015 | 3e-08 | 0.03 | 0.25 | 0.08 | 32 | 170 | 52 | 11 | 3 | 0.027 | 0.008 | 82 | 4 | 14078161 | 122264 | 0.8684657 | 0.34 | 0.35 | 0.18 | 0.19 | 0.16 | 0.04973183 | 0.027 | 0.1851852 | 0.009259259 | -3.055753 | -2.649159 |  | 2015
SB82 | 1.1-2 | SLA Predictions. Round 1, Obj. Funct. 1 | CoP-C16 | Rubpy-C17 | C12E6 | NaAsc | PB | 1.5 | 103.5 | 28.8 | 204.1 | 596.3 | 6.3 | CO2 (2% CH4) | 15 | 1 | 1.5e-06 | 0.0001035 | 0.001 | 1.5e-09 | 0.0015 | 1.035e-07 | 0.1035 | 0.249 | 0.007 | 2.811245 | 166 | 4 | 11.1 | 0.3 | 0.0263 | 0.0007 | 90 | 0 | 12623691 | 114114 | 0.903967 | 1.82 | 1.86 | 0.44 | 0.44 | 1.42 | 0.02670418 | 0.0263 | 0.1844444 | 0.002673108 | -3.31634 | -2.664297 | Cloudy mixture. Separation visible after experiment | 2025 | GPyOPT | EI
| 2.1-2 |  | CoP-C16 | Rubpy-C17 | C12E6 | NaAsc | PB | 2.8 | 85 | 21.4 | 174.6 | 491.1 | 6.3 | CO2 (2% CH4) | 15 | 1 | 2.8e-06 | 8.5e-05 | 0.001 | 2.8e-09 | 0.0028 | 8.5e-08 | 0.085 | 0.363 | 0.007 | 1.928375 | 130 | 2 | 8.6 | 0.1 | 0.0384 | 0.0007 | 89 | 1 | 12790144 | 208127 | 1.627245 | 1.34 | 1.37 | 0.55 | 0.56 | 0.81 | 0.04023929 | 0.0384 | 0.1440476 | 0.004745098 | -3.149052 | -2.598655 | Cloudy mixture. Separation visible after experiment | 2025 | GPyOPT | MPI
| 3.1-2 |  | CoP-C16 | Rubpy-C17 | C12E6 | NaAsc | PB | 5.5 | 117.3 | 29.3 | 260 | 383.4 | 6.3 | CO2 (2% CH4) | 15 | 1 | 5.5e-06 | 0.0001173 | 0.001 | 5.5e-09 | 0.0055 | 1.173e-07 | 0.1173 | 0.7 | 0.08 | 11.42857 | 127 | 16 | 8 | 1 | 0.074 | 0.009 | 92 | 1 | 12820393 | 60248 | 0.4699388 | 1.81 | 1.84 | 1.21 | 1.24 | 0.6 | 0.07516415 | 0.074 | 0.1414141 | 0.006630672 | -2.827111 | -2.279876 | Cloudy mixture. Separation visible after experiment | 2025 | Dynamic Gryffin | λ= -1, explore
| 4.1-2 |  | CoP-C16 | Rubpy-C17 | C12E6 | NaAsc | PB | 7.5 | 97 | 28.3 | 268.2 | 731.1 | 6.3 | CO2 (2% CH4) | 15 | 1 | 7.5e-06 | 9.7e-05 | 0.001 | 7.5e-09 | 0.0075 | 9.7e-08 | 0.097 | 0.27 | 0.01 | 3.703704 | 36 | 2 | 2.4 | 0.1 | 0.028 | 0.001 | 90 | 1 | 12605794 | 276497 | 2.193412 | 1.71 | 1.73 | 0.21 | 0.21 | 1.52 | 0.02855681 | 0.028 | 0.04 | 0.003092784 | -3.873507 | -3.397213 | Cloudy mixture. Separation visible after experiment | 2025 | Dynamic Gryffin | λ= +1, exploit
| 1.1-2 | SLA Predictions. Round 1, Obj. Funct. 2 | CoP-C16 | Rubpy-C17 | C12E6 | NaAsc | PB | 1.5 | 103.5 | 28.8 | 204.1 | 596.3 | 6.3 | CO2 (2% CH4) | 15 | 1 | 1.5e-06 | 0.0001035 | 0.001 | 1.5e-09 | 0.0015 | 1.035e-07 | 0.1035 | 0.249 | 0.007 | 2.811245 | 166 | 4 | 11.1 | 0.3 | 0.0263 | 0.0007 | 90 | 0 | 12623691 | 114114 | 0.903967 | 1.82 | 1.86 | 0.44 | 0.44 | 1.42 | 0.02670418 | 0.0263 | 0.1844444 | 0.002673108 | -3.31634 | -2.664297 | Values from SB82-1.1-2. Cloudy mixture. Separation visible after experiment | 2025 | GPyOPT | EI
| 5.1-2 |  | CoP-C16 | Rubpy-C17 | C12E6 | NaAsc | PB | 3.1 | 99 | 25.7 | 194 | 593.2 | 6.3 | CO2 (2% CH4) | 15 | 1 | 3.1e-06 | 9.9e-05 | 0.001 | 3.1e-09 | 0.0031 | 9.9e-08 | 0.099 | 0.32 | 0.01 | 3.125 | 103 | 4 | 6.8 | 0.2 | 0.034 | 0.001 | 91 | 0 | 12401434 | 475734 | 3.836121 | 1.85 | 1.88 | 0.53 | 0.54 | 1.34 | 0.03448714 | 0.034 | 0.1146953 | 0.00359147 | -3.344587 | -2.773435 | Cloudy mixture. Separation visible after experiment | 2025 | GPyOPT | MPI
| 6.1-2 |  | CoP-C16 | Rubpy-C17 | C12E6 | NaAsc | PB | 5.5 | 117.4 | 26.3 | 186.1 | 611.3 | 6.3 | CO2 (2% CH4) | 15 | 1 | 5.5e-06 | 0.0001174 | 0.001 | 5.5e-09 | 0.0055 | 1.174e-07 | 0.1174 | 0.34 | 0.04 | 11.76471 | 63 | 8 | 4.2 | 0.5 | 0.036 | 0.004 | 91 | 0 | 12761906 | 100937 | 0.7909242 | 1.88 | 1.93 | 0.54 | 0.55 | 1.38 | 0.03648091 | 0.036 | 0.06868687 | 0.003217869 | -3.548781 | -3.001217 | Cloudy mixture. Separation visible after experiment | 2025 | Dynamic Gryffin | λ= -1, explore
| 7.1-2 |  | CoP-C16 | Rubpy-C17 | C12E6 | NaAsc | PB | 7 | 77.9 | 26 | 343.8 | 672.8 | 6.3 | CO2 (2% CH4) | 15 | 1 | 7e-06 | 7.79e-05 | 0.001 | 7e-09 | 0.007 | 7.79e-08 | 0.0779 | 0.16 | 0.08 | 50 | 23 | 13 | 1.5 | 0.8 | 0.017 | 0.009 | 89 | 2 | 12845195 | 57829 | 0.4501995 | 1.48 | 1.51 | 0.17 | 0.17 | 1.34 | 0.0175822 | 0.017 | 0.02539683 | 0.002282128 | -4.315599 | -3.873837 | Cloudy mixture. Separation visible after experiment | 2025 | Dynamic Gryffin | λ= +1, exploit
SB91 | 1.1-3 | Standard Con | CoP-C16 | Rubpy-C17 | C12E6 | NaAsc | PB | 1.5 | 30 | 3 | 100 | 100 | 6.3 | CO2 (2% CH4) | 15 | 1 | 1.5e-06 | 3e-05 | 0.001 | 1.5e-09 | 0.0015 | 3e-08 | 0.03 | 0.48 | 0.03 | 6 | 318 | 22 | 21 | 1 | 0.05 | 0.003 | 86 | 0 | 14163987 | 75640 | 1 | 0.344 | 0.351 | 0.193 | 0.199 | 0.152 | 0.09139057 | 0.05 | 0.3555556 | 0.01777778 | -2.417884 | -2.014903
| 1.4 | 2 mL volume | CoP-C16 | Rubpy-C17 | C12E6 | NaAsc | PB | 1.5 | 30 | 3 | 100 | 100 | 6.3 | CO2 (2% CH4) | 15 | 2 | 1.5e-06 | 3e-05 | 0.002 | 3e-09 | 0.003 | 6e-08 | 0.06 | 0.96 | - |  | 319 | - | 21 | - | 0.1 | - | 86 | - | 13990745 | - | - | 0.344 | 0.351 | 0.194 | 0.199 | 0.152 | 0.1827811 | 0.1 | 0.3555556 | 0.01777778 | -2.140625 | -1.668329
| 1.5 | 3 mL volume | CoP-C16 | Rubpy-C17 | C12E6 | NaAsc | PB | 1.5 | 30 | 3 | 100 | 100 | 6.3 | CO2 (2% CH4) | 15 | 3 | 1.5e-06 | 3e-05 | 0.003 | 4.5e-09 | 0.0045 | 9e-08 | 0.09 | 1.57 | - |  | 349 | - | 23 | - | 0.17 | - | 87 | - | 13664007 | - | - | 0.344 | 0.351 | 0.209 | 0.216 | 0.135 | 0.3107279 | 0.17 | 0.3876543 | 0.01938272 | -1.876514 | -1.359799
| 1.6 | Blank - no light | CoP-C16 | Rubpy-C17 | C12E6 | NaAsc | PB | 1.5 | 30 | 3 | 100 | 100 | 6.3 | CO2 (2% CH4) | 0 | 1 | 1.5e-06 | 3e-05 | 0.001 | 1.5e-09 | 0.0015 | 3e-08 | 0.03 | 0.0005702569 | 0 | 0 | 0 | 0 | 0 | 0 | 0 | 0 | 7 | 0 | 14242400 | 0 | 0 | [6 empty] | - | - | - | - | -
| 1.7-8 | 30 min reaction | CoP-C16 | Rubpy-C17 | C12E6 | NaAsc | PB | 1.5 | 30 | 3 | 100 | 100 | 6.3 | CO2 (2% CH4) | 30 | 1 | 1.5e-06 | 3e-05 | 0.001 | 1.5e-09 | 0.0015 | 3e-08 | 0.03 | 0.659 | 0.003 | 0 | 440 | 2 | 14.65 | 0.07 | 0.0349 | 0.0002 | 85 | 1 | 14118452 | 254269 | 2 | [6 empty] | 0.0349 | 0.2440741 | 0.0122037 | -2.787424 | -2.382776
SB92 | 1.1-2 | SLA Predictions. Iteration 3, Obj. Funct. 1 | CoP-C16 | Rubpy-C17 | C12E6 | NaAsc | PB | 4.8 | 68.9 | 20.6 | 152.2 | 311.7 | 6.3 | CO2 (2% CH4) | 15 | 1 | 4.8e-06 | 6.89e-05 | 0.001 | 4.8e-09 | 0.0048 | 6.89e-08 | 0.0689 | 0.52 | 0.04 | 8 | 109 | 8 | 7.2 | 0.5 | 0.055 | 0.004 | 86 | 1 | 13854501 | 100066 | 1 | 1.227 | 1.222 | 0.675 | 0.692 | 0.53 | 0.05846663 | 0.055 | 0.1203704 | 0.008385744 | -2.963286 | -2.508802 | Cloudy mixture. Separation visible after experiment
| 2.1-2 |  | CoP-C16 | Rubpy-C17 | C12E6 | NaAsc | PB | 3.3 | 113.4 | 33.7 | 190.2 | 513.2 | 6.3 | CO2 (2% CH4) | 15 | 1 | 3.3e-06 | 0.0001134 | 0.001 | 3.3e-09 | 0.0033 | 1.134e-07 | 0.1134 | 0.4 | 0.02 | 5 | 122 | 8 | 8.1 | 0.5 | 0.042 | 0.003 | 83 | 0 | 13639450 | 374453 | 3 | 1.367 | 1.382 | 0.638 | 0.645 | 0.737 | 0.04388502 | 0.042 | 0.1346801 | 0.003919263 | -3.178346 | -2.587469 | Cloudy mixture. Separation visible after experiment
| 3.1-2 |  | CoP-C16 | Rubpy-C17 | C12E6 | NaAsc | PB | 2.7 | 76.8 | 18 | 155.1 | 382.5 | 6.3 | CO2 (2% CH4) | 15 | 1 | 2.7e-06 | 7.68e-05 | 0.001 | 2.7e-09 | 0.0027 | 7.68e-08 | 0.0768 | 0.46 | 0.01 | 2 | 169 | 4 | 11.3 | 0.3 | 0.048 | 0.001 | 85 | 0 | 13695700 | 382435 | 3 | 1.18 | 1.197 | 0.677 | 0.694 | 0.503 | 0.05139568 | 0.048 | 0.1893004 | 0.006655093 | -2.882864 | -2.350487 | Cloudy mixture. Separation visible after experiment
| 4.1-2 |  | CoP-C16 | Rubpy-C17 | C12E6 | NaAsc | PB | 7.3 | 107.1 | 17.4 | 251.4 | 640.6 | 6.3 | CO2 (2% CH4) | 15 | 1 | 7.3e-06 | 0.0001071 | 0.001 | 7.3e-09 | 0.0073 | 1.071e-07 | 0.1071 | 0.3649 | 0.0006 | 0 | 50 | 0 | 3.333333 | 0 | 0.03861 | 7e-05 | 85 | 1 | 13466102 | 156860 | 1 | 1.554 | 1.588 | 0.451 | 0.456 | 1.132 | 0.03971918 | 0.03861 | 0.05554033 | 0.003785662 | -3.573263 | -3.072445 | Cloudy mixture. Separation visible after experiment
| 5.1-2 |  | CoP-C16 | Rubpy-C17 | C12E6 | NaAsc | PB | 5.5 | 144 | 30 | 290.6 | 600 | 6.3 | CO2 (2% CH4) | 15 | 1 | 5.5e-06 | 0.000144 | 0.001 | 5.5e-09 | 0.0055 | 1.44e-07 | 0.144 | 0.38 | 0.02 | 5 | 69 | 4 | 4.6 | 0.2 | 0.04 | 0.002 | 84 | 1 | 13711206 | 175874 | 1 | 1.345 | 1.362 | 0.645 | 0.655 | 0.707 | 0.04189296 | 0.04 | 0.07676768 | 0.002932099 | -3.480746 | -2.892924 | Cloudy mixture. Separation visible after experiment. Slight changes to predicted ratios to enable experiment
| - | SLA Predictions. Iteration 3, Obj. Funct. 2 | CoP-C16 | Rubpy-C17 | C12E6 | NaAsc | PB | 4.5 | 72.6 | 20.7 | 142.1 | 312.7 | 6.3 | CO2 (2% CH4) | 15 | 1 | 4.5e-06 | 7.26e-05 | 0.001 | 4.5e-09 | 0.0045 | 7.26e-08 | 0.0726 | - | - | - | - | - | - | - | - | - | - | - | - | - | - | - | - | - | - | - | - | - | - | - | - | -
| - |  | CoP-C16 | Rubpy-C17 | C12E6 | NaAsc | PB | 3.3 | 113.5 | 33.7 | 189.8 | 513.2 | 6.3 | CO2 (2% CH4) | 15 | 1 | 3.3e-06 | 0.0001135 | 0.001 | 3.3e-09 | 0.0033 | 1.135e-07 | 0.1135 | - | - | - | - | - | - | - | - | - | - | - | - | - | - | - | - | - | - | - | - | - | - | - | - | -
| 6.1-2 |  | CoP-C16 | Rubpy-C17 | C12E6 | NaAsc | PB | 2.5 | 91.7 | 22.6 | 174.9 | 478.2 | 6.3 | CO2 (2% CH4) | 15 | 1 | 2.5e-06 | 9.17e-05 | 0.001 | 2.5e-09 | 0.0025 | 9.17e-08 | 0.0917 | 0.39 | 0.02 | 5 | 86 | 5 | 5.7 | 0.3 | 0.041 | 0.002 | 85 | 0 | 13589509 | 13326 | 0 | 1.524 | 1.549 | 0.472 | 0.479 | 1.07 | 0.04226467 | 0.041 | 0.1733333 | 0.004725554 | -3.049643 | -2.473361 | Cloudy mixture. Separation visible after experiment
| 7.1-2 |  | CoP-C16 | Rubpy-C17 | C12E6 | NaAsc | PB | 6.4 | 124.8 | 25.1 | 248.8 | 560.5 | 6.3 | CO2 (2% CH4) | 15 | 1 | 6.4e-06 | 0.0001248 | 0.001 | 6.4e-09 | 0.0064 | 1.248e-07 | 0.1248 | 0.52 | 0.03 | 6 | 156 | 8 | 10.4 | 0.6 | 0.055 | 0.003 | 86 | 1 | 13558615 | 302381 | 2 | 1.89 | 1.91 | 0.42 | 0.425 | 1.485 | 0.05571778 | 0.055 | 0.09027778 | 0.00462963 | -3.19717 | -2.652643 | Cloudy mixture. Separation visible after experiment
| 8.1-2 |  | CoP-C16 | Rubpy-C17 | C12E6 | NaAsc | PB | 6.5 | 99.4 | 27.2 | 274 | 807.8 | 6.3 | CO2 (2% CH4) | 15 | 1 | 6.5e-06 | 9.94e-05 | 0.001 | 6.5e-09 | 0.0065 | 9.94e-08 | 0.0994 | 0.14 | 0.09 | 64 | 55 | 35 | 4 | 2 | 0.014 | 0.009 | 80 | 4 | 13360229 | 794129 | 6 | 1.497 | 1.515 | 0.121 | 0.122 | 1.393 | 0.01446045 | 0.014 | 0.02393162 | 0.001564945 | -4.492482 | -4.000626 | Cloudy mixture. Separation visible after experiment
SB93 | 1.1-2 | Higher Loading Test - Ratios of 150:20:1 Surf:PS:Cat | CoP-C16 | Rubpy-C17 | C12E6 | NaAsc | PB | 4.5 | 90 | 9 | 100 | 100 | 6.3 | CO2 (2% CH4) | 15 | 1 | 4.5e-06 | 9e-05 | 0.001 | 4.5e-09 | 0.0045 | 9e-08 | 0.09 | 0.8 | 0.2 | 25 | 175 | 38 | 12 | 3 | 0.08 | 0.02 | 84 | 0 | 13218647 | 97310 | 1 | 1.04 | 1.025 | 0.669 | 0.695 | 0.33 | 0.08802827 | 0.08 | 0.1975309 | 0.009876543 | -2.582554 | -2.073795
| 2.1-2 |  | CoP-C16 | Rubpy-C17 | C12E6 | NaAsc | PB | 4.5 | 90 | 9 | 500 | 100 | 6.3 | CO2 (2% CH4) | 15 | 1 | 4.5e-06 | 9e-05 | 0.001 | 4.5e-09 | 0.0045 | 9e-08 | 0.09 | 1.06 | 0.08 | 8 | 236 | 17 | 16 | 1 | 0.113 | 0.008 | 82 | 0 | 12386749 | 447314 | 4 | 1.086 | 1.076 | 0.665 | 0.692 | 0.384 | 0.1230984 | 0.113 | 0.2617284 | 0.01308642 | -2.275562 | -1.760408
| 3.1-2 |  | CoP-C16 | Rubpy-C17 | C12E6 | NaAsc | PB | 6 | 120 | 12 | 100 | 100 | 6.3 | CO2 (2% CH4) | 15 | 1 | 6e-06 | 0.00012 | 0.001 | 6e-09 | 0.006 | 1.2e-07 | 0.12 | 1.06 | 0.02 | 2 | 178 | 2 | 11.8 | 0.1 | 0.113 | 0.002 | 86 | 1 | 11806657 | 1469892 | 12 | 1.374 | 1.357 | 1.055 | 1.098 | 0.259 | 0.1179869 | 0.113 | 0.1962963 | 0.009814815 | -2.448171 | -1.904249
| 4.1-2 |  | CoP-C16 | Rubpy-C17 | C12E6 | NaAsc | PB | 6 | 120 | 12 | 500 | 100 | 6.3 | CO2 (2% CH4) | 15 | 1 | 6e-06 | 0.00012 | 0.001 | 6e-09 | 0.006 | 1.2e-07 | 0.12 | 1.37 | 0.06 | 4 | 229 | 10 | 15.3 | 0.7 | 0.145 | 0.006 | 85 | 4 | 12137994 | 835494 | 7 | 1.477 | 1.461 | 0.956 | 0.999 | 0.462 | 0.1500014 | 0.145 | 0.2537037 | 0.01268519 | -2.194508 | -1.651305
| 6.1-2 |  | CoP-C16 | Rubpy-C17 | C12E6 | NaAsc | PB | 9 | 180 | 18 | 500 | 100 | 6.3 | CO2 (2% CH4) | 15 | 1 | 9e-06 | 0.00018 | 0.001 | 9e-09 | 0.009 | 1.8e-07 | 0.18 | 1.64 | 0.03 | 2 | 183 | 4 | 12.2 | 0.2 | 0.174 | 0.003 | 85 | 0 | 11026363 | 748112 | 7 | 2.208 | 2.175 | 1.557 | 1.628 | 0.547 | 0.1750845 | 0.174 | 0.2024691 | 0.01012346 | -2.256927 | -1.672934
| 7.1-2 |  | CoP-C16 | Rubpy-C17 | C12E6 | NaAsc | PB | 1.5 | 30 | 3 | 100 | 100 | 6.3 | CO2 (2% CH4) | 15 | 1 | 1.5e-06 | 3e-05 | 0.001 | 1.5e-09 | 0.0015 | 3e-08 | 0.03 | 0.36 | 0.01 | 3 | 240 | 9 | 16 | 0.6 | 0.038 | 0.002 | 82 | 2 | 12529644 | 856941 | 7 | 0.373 | 0.369 | 0.259 | 0.267 | 0.102 | 0.06593135 | 0.038 | 0.2666667 | 0.01333333 | -2.700268 | -2.295962
SB94 | 1.1-2 | SLA Predictions. Iteration 4, Obj. Funct. 1 | CoP-C16 | Rubpy-C17 | C12E6 | NaAsc | PB | 3.4 | 104 | 30.9 | 189 | 502.6 | 6.3 | CO2 (2% CH4) | 15 | 1 | 3.4e-06 | 0.000104 | 0.001 | 3.4e-09 | 0.0034 | 1.04e-07 | 0.104 | 1.1 | 0.03 | 3 | 323 | 9 | 21.5 | 0.6 | 0.116 | 0.003 | 89 | 0 | 14029904 | 227024 | 2 | 1.302 | 1.318 | 0.987 | 1.03 | 0.288 | 0.1220909 | 0.116 | 0.3594771 | 0.01175214 | -2.159652 | -1.588635
| 2.1-2 |  | CoP-C16 | Rubpy-C17 | C12E6 | NaAsc | PB | 2.2 | 108.8 | 31.8 | 195.4 | 508.5 | 6.3 | CO2 (2% CH4) | 15 | 1 | 2.2e-06 | 0.0001088 | 0.001 | 2.2e-09 | 0.0022 | 1.088e-07 | 0.1088 | 0.93 | 0.02 | 2 | 422 | 8 | 28.1 | 0.6 | 0.098 | 0.002 | 89 | 0 | 13275865 | 217350 | 2 | 1.331 | 1.352 | 1.079 | 1.124 | 0.228 | 0.1027971 | 0.098 | 0.469697 | 0.009497549 | -2.162726 | -1.539228
| 3.1-2 |  | CoP-C16 | Rubpy-C17 | C12E6 | NaAsc | PB | 3.8 | 94.6 | 14.3 | 135.5 | 305.1 | 6.3 | CO2 (2% CH4) | 15 | 1 | 3.8e-06 | 9.46e-05 | 0.001 | 3.8e-09 | 0.0038 | 9.46e-08 | 0.0946 | 1.32 | 0.05 | 4 | 349 | 13 | 23.2 | 0.9 | 0.14 | 0.005 | 89 | 0 | 13755563 | 304042 | 2 | 1.291 | 1.291 | 0.908 | 0.948 | 0.343 | 0.1475499 | 0.14 | 0.3859649 | 0.01550388 | -2.000582 | -1.459061
| 4.1-2 |  | CoP-C16 | Rubpy-C17 | C12E6 | NaAsc | PB | 6.1 | 141.2 | 26 | 391.9 | 399.1 | 6.3 | CO2 (2% CH4) | 15 | 1 | 6.1e-06 | 0.0001412 | 0.001 | 6.1e-09 | 0.0061 | 1.412e-07 | 0.1412 | 1.65 | 0.02 | 1 | 271 | 4 | 18 | 0.2 | 0.174 | 0.002 | 88 | 1 | 12612876 | 650166 | 5 | 1.855 | 1.858 | 1.34 | 1.405 | 0.453 | 0.1764641 | 0.174 | 0.3005464 | 0.01298395 | -2.049149 | -1.475426
| 5.1-2 |  | CoP-C16 | Rubpy-C17 | C12E6 | NaAsc | PB | 6.4 | 53 | 19.3 | 284.6 | 725.2 | 6.3 | CO2 (2% CH4) | 15 | 1 | 6.4e-06 | 5.3e-05 | 0.001 | 6.4e-09 | 0.0064 | 5.3e-08 | 0.053 | 0.29 | 0.04 | 14 | 46 | 6 | 3 | 0.4 | 0.031 | 0.004 | 89 | 0 | 12856526 | 191346 | 1 | 1.148 | 1.157 | 0.197 | 0.197 | 0.96 | 0.03337357 | 0.031 | 0.05034722 | 0.006079665 | -3.605593 | -3.23129 | Cloudy
| - | SLA Predictions. Iteration 4, Obj. Funct. 2 | CoP-C16 | Rubpy-C17 | C12E6 | NaAsc | PB | 2.5 | 109.5 | 31.9 | 186.9 | 509 | 6.3 | CO2 (2% CH4) | 15 | 1 | 2.5e-06 | 0.0001095 | 0.001 | 2.5e-09 | 0.0025 | 1.095e-07 | 0.1095 | - | - | - | - | - | - | - | - | - | - | - | - | - | - | - | - | - | - | - | - | - | - | - | - | -
| 6.1-2 |  | CoP-C16 | Rubpy-C17 | C12E6 | NaAsc | PB | 2.4 | 93.7 | 30.6 | 168.3 | 395.9 | 6.3 | CO2 (2% CH4) | 15 | 1 | 2.4e-06 | 9.37e-05 | 0.001 | 2.4e-09 | 0.0024 | 9.37e-08 | 0.0937 | 1 | 0.2 | 20 | 415 | 66 | 28 | 4 | 0.11 | 0.02 | 91 | 1 | 13038142 | 1080384 | 8 | 1.2 | 1.21 | 0.875 | 0.913 | 0.297 | 0.1174079 | 0.11 | 0.462963 | 0.01185818 | -2.077901 | -1.488692
| 7.1-2 |  | CoP-C16 | Rubpy-C17 | C12E6 | NaAsc | PB | 4.2 | 79.4 | 11.4 | 137.6 | 302.6 | 6.3 | CO2 (2% CH4) | 15 | 1 | 4.2e-06 | 7.94e-05 | 0.001 | 4.2e-09 | 0.0042 | 7.94e-08 | 0.0794 | 1.24 | 0.05 | 4 | 295 | 11 | 19.7 | 0.8 | 0.131 | 0.005 | 90 | 1 | 13239413 | 505953 | 4 | 1.16 | 1.143 | 0.723 | 0.754 | 0.389 | 0.1407366 | 0.131 | 0.3280423 | 0.01735236 | -2.069674 | -1.573585
| 8.1-2 |  | CoP-C16 | Rubpy-C17 | C12E6 | NaAsc | PB | 5.5 | 118 | 23.2 | 353.8 | 575.3 | 6.3 | CO2 (2% CH4) | 15 | 1 | 5.5e-06 | 0.000118 | 0.001 | 5.5e-09 | 0.0055 | 1.18e-07 | 0.118 | 0.74 | 0.01 | 1 | 134 | 3 | 8.9 | 0.2 | 0.078 | 0.001 | 90 | 1 | 12358240 | 799370 | 6 | 1.413 | 1.416 | 1.178 | 1.223 | 0.193 | 0.08113478 | 0.078 | 0.1494949 | 0.006967985 | -2.773901 | -2.22577
| 9.1-2 |  | CoP-C16 | Rubpy-C17 | C12E6 | NaAsc | PB | 7 | 77.4 | 30.3 | 346 | 573 | 6.3 | CO2 (2% CH4) | 15 | 1 | 7e-06 | 7.74e-05 | 0.001 | 7e-09 | 0.007 | 7.74e-08 | 0.0774 | 0.72 | 0.04 | 6 | 103 | 6 | 6.8 | 0.4 | 0.076 | 0.005 | 90 | 0 | 12747207 | 556447 | 4 | 1.174 | 1.133 | 0.853 | 0.884 | 0.249 | 0.08145666 | 0.076 | 0.1142857 | 0.01033592 | -2.812856 | -2.373038
SB95 | 1.1-2 | SLA Predictions. Iteration 5, Obj. Funct. 1 | CoP-C16 | Rubpy-C17 | C12E6 | NaAsc | PB | 2.9 | 100.2 | 31.3 | 189.2 | 502.3 | 6.3 | CO2 (2% CH4) | 15 | 1 | 2.9e-06 | 0.0001002 | 0.001 | 2.9e-09 | 0.0029 | 1.002e-07 | 0.1002 | 0.9 | 0.1 | 11 | 320 | 35 | 21 | 2 | 0.1 | 0.01 | 89 | 0 | 14003973 | 76369 | 1 | 1.233 | 1.247 | 0.891 | 0.933 | 0.314 | 0.1062111 | 0.1 | 0.3448276 | 0.00998004 | -2.268352 | -1.683648
| 2.1-2 |  | CoP-C16 | Rubpy-C17 | C12E6 | NaAsc | PB | 2.3 | 112.7 | 36.3 | 190.3 | 509.9 | 6.3 | CO2 (2% CH4) | 15 | 1 | 2.3e-06 | 0.0001127 | 0.001 | 2.3e-09 | 0.0023 | 1.127e-07 | 0.1127 | 0.74 | 0.06 | 8 | 323 | 24 | 22 | 2 | 0.079 | 0.006 | 89 | 0 | 13653615 | 192486 | 1 | 1.324 | 1.348 | 1.111 | 1.159 | 0.189 | 0.08293303 | 0.079 | 0.3574879 | 0.007295672 | -2.410879 | -1.783481
| 3.1-2 |  | CoP-C16 | Rubpy-C17 | C12E6 | NaAsc | PB | 5.4 | 107.2 | 20.8 | 216.3 | 462.1 | 6.3 | CO2 (2% CH4) | 15 | 1 | 5.4e-06 | 0.0001072 | 0.001 | 5.4e-09 | 0.0054 | 1.072e-07 | 0.1072 | 1.528 | 0.001 | 0 | 283 | 0 | 18.86667 | 0 | 0.1617 | 0.0001 | 90 | 1 | 13329851 | 778354 | 6 | 1.413 | 1.404 | 0.998 | 1.039 | 0.365 | 0.1681986 | 0.1617 | 0.3144033 | 0.01583748 | -2.020712 | -1.489546
| 4.1-2 |  | CoP-C16 | Rubpy-C17 | C12E6 | NaAsc | PB | 5 | 105.1 | 18.4 | 175.2 | 317.8 | 6.3 | CO2 (2% CH4) | 15 | 1 | 5e-06 | 0.0001051 | 0.001 | 5e-09 | 0.005 | 1.051e-07 | 0.1051 | 1.35 | 0.09 | 7 | 270 | 19 | 18 | 1 | 0.14 | 0.01 | 90 | 1 | 12929877 | 386380 | 3 | 1.35 | 1.351 | 0.986 | 1.027 | 0.324 | 0.146546 | 0.14 | 0.3 | 0.01427212 | -2.117924 | -1.585043
| 5.1-2 |  | CoP-C16 | Rubpy-C17 | C12E6 | NaAsc | PB | 7.2 | 130.7 | 35.1 | 317 | 524.9 | 6.3 | CO2 (2% CH4) | 15 | 1 | 7.2e-06 | 0.0001307 | 0.001 | 7.2e-09 | 0.0072 | 1.307e-07 | 0.1307 | 0.87 | 0.04 | 5 | 121 | 6 | 8.1 | 0.4 | 0.092 | 0.005 | 90 | 1 | 13402108 | 171214 | 1 | 1.707 | 1.696 | 1.381 | 1.438 | 0.258 | 0.09384247 | 0.092 | 0.1342593 | 0.007396072 | -2.738941 | -2.196975
| - | SLA Predictions. Iteration 5, Obj. Funct. 2 | CoP-C16 | Rubpy-C17 | C12E6 | NaAsc | PB | 2.6 | 103.7 | 31.3 | 181.9 | 503.5 | 6.3 | CO2 (2% CH4) | 15 | 1 | 2.6e-06 | 0.0001037 | 0.001 | 2.6e-09 | 0.0026 | 1.037e-07 | 0.1037 | - | - | - | - | - | - | - | - | - | - | - | - | - | - | - | - | - | - | - | - | - | - | - | - | -
| 6.1-2 |  | CoP-C16 | Rubpy-C17 | C12E6 | NaAsc | PB | 3.4 | 107.7 | 32.5 | 184 | 505.4 | 6.3 | CO2 (2% CH4) | 15 | 1 | 3.4e-06 | 0.0001077 | 0.001 | 3.4e-09 | 0.0034 | 1.077e-07 | 0.1077 | 1.07 | 0.02 | 2 | 315 | 7 | 21 | 0.5 | 0.113 | 0.003 | 91 | 1 | 12871383 | 197283 | 2 | 1.333 | 1.341 | 1.031 | 1.074 | 0.267 | 0.1185047 | 0.113 | 0.3496732 | 0.01103889 | -2.193716 | -1.615562
| 7.1-2 |  | CoP-C16 | Rubpy-C17 | C12E6 | NaAsc | PB | 3.6 | 98.9 | 25.2 | 179.6 | 493.3 | 6.3 | CO2 (2% CH4) | 15 | 1 | 3.6e-06 | 9.89e-05 | 0.001 | 3.6e-09 | 0.0036 | 9.89e-08 | 0.0989 | 1.195 | 0.002 | 0 | 332 | 0 | 22.13333 | 0 | 0.1265 | 0.0002 | 90 | 0 | 13016045 | 206869 | 2 | 1.25 | 1.256 | 0.905 | 0.946 | 0.31 | 0.1340375 | 0.1265 | 0.3688272 | 0.01342546 | -2.088097 | -1.53247
| 8.1-2 |  | CoP-C16 | Rubpy-C17 | C12E6 | NaAsc | PB | 4.5 | 87.5 | 25.3 | 243.1 | 305 | 6.3 | CO2 (2% CH4) | 15 | 1 | 4.5e-06 | 8.75e-05 | 0.001 | 4.5e-09 | 0.0045 | 8.75e-08 | 0.0875 | 1.3 | 0.1 | 8 | 284 | 25 | 19 | 2 | 0.14 | 0.01 | 91 | 1 | 12381124 | 523981 | 4 | 1.178 | 1.164 | 0.813 | 0.848 | 0.316 | 0.149953 | 0.14 | 0.3209877 | 0.01650794 | -2.061769 | -1.551233
| 9.1-2 |  | CoP-C16 | Rubpy-C17 | C12E6 | NaAsc | PB | 8 | 146.6 | 25.2 | 342 | 583.8 | 6.3 | CO2 (2% CH4) | 15 | 1 | 8e-06 | 0.0001466 | 0.001 | 8e-09 | 0.008 | 1.466e-07 | 0.1466 | 0.703 | 0.007 | 1 | 88 | 1 | 5.83 | 0.05 | 0.0744 | 0.0007 | 89 | 1 | 13566783 | 542557 | 4 | 1.924 | 1.908 | 1.559 | 1.619 | 0.289 | 0.07529697 | 0.0744 | 0.09763889 | 0.005328179 | -3.016861 | -2.462389
SB96 | 1.1-2 | SLA Predictions. Iteration 6, Obj. Funct. 1 | CoP-C16 | Rubpy-C17 | C12E6 | NaAsc | PB | 2.1 | 119.4 | 38.2 | 208.5 | 606.6 | 6.3 | CO2 (2% CH4) | 15 | 1 | 2.1e-06 | 0.0001194 | 0.001 | 2.1e-09 | 0.0021 | 1.194e-07 | 0.1194 | 0.35 | 0.01 | 3 | 168 | 7 | 11.2 | 0.5 | 0.037 | 0.002 | 87 | 1 | 13507308 | 351171 | 3 | 1.359 | 1.393 | 1.384 | 1.432 | -0.039 | 0.0386929 | 0.037 | 0.1851852 | 0.003257026 | -3.138683 | -2.491618 | cloudy
| 2.1-2 |  | CoP-C16 | Rubpy-C17 | C12E6 | NaAsc | PB | 3.6 | 116.9 | 33.6 | 211.4 | 583.5 | 6.3 | CO2 (2% CH4) | 15 | 1 | 3.6e-06 | 0.0001169 | 0.001 | 3.6e-09 | 0.0036 | 1.169e-07 | 0.1169 | 0.6 | 0.01 | 2 | 167 | 4 | 11.1 | 0.3 | 0.064 | 0.001 | 88 | 0 | 13258600 | 5066 | 0 | 1.436 | 1.447 | 1.241 | 1.292 | 0.155 | 0.06643441 | 0.064 | 0.1851852 | 0.00570288 | -2.807465 | -2.217636
| 3.1-2 |  | CoP-C16 | Rubpy-C17 | C12E6 | NaAsc | PB | 3.1 | 96.3 | 24.2 | 174.4 | 484.1 | 6.3 | CO2 (2% CH4) | 15 | 1 | 3.1e-06 | 9.63e-05 | 0.001 | 3.1e-09 | 0.0031 | 9.63e-08 | 0.0963 | 1.08 | 0.03 | 3 | 350 | 9 | 23.3 | 0.6 | 0.115 | 0.003 | 88 | 0 | 13104719 | 905964 | 7 | 1.197 | 1.202 | 0.847 | 0.884 | 0.318 | 0.122802 | 0.115 | 0.3870968 | 0.01246106 | -2.121791 | -1.555952
| 4.1-2 |  | CoP-C16 | Rubpy-C17 | C12E6 | NaAsc | PB | 6.2 | 131.7 | 21.8 | 260.4 | 489.3 | 6.3 | CO2 (2% CH4) | 15 | 1 | 6.2e-06 | 0.0001317 | 0.001 | 6.2e-09 | 0.0062 | 1.317e-07 | 0.1317 | 1.4871 | 0.0002 | 0 | 240 | 0 | 16 | 0 | 0.15737 | 2e-05 | 87 | 1 | 11314102 | 969621 | 9 | 1.711 | 1.707 | 1.263 | 1.31 | 0.397 | 0.1604922 | 0.15737 | 0.2665054 | 0.01254619 | -2.144274 | -1.585758
| 5.1-2 |  | CoP-C16 | Rubpy-C17 | C12E6 | NaAsc | PB | 9.8 | 98.1 | 24.9 | 347.6 | 322.7 | 6.3 | CO2 (2% CH4) | 15 | 1 | 9.8e-06 | 9.81e-05 | 0.001 | 9.8e-09 | 0.0098 | 9.81e-08 | 0.0981 | 1.8 | 0.08 | 4 | 184 | 8 | 12.2 | 0.5 | 0.19 | 0.008 | 87 | 1 | 12500609 | 454639 | 4 | 1.541 | 1.473 | 0.915 | 0.952 | 0.521 | 0.195629 | 0.19 | 0.2040816 | 0.02038736 | -2.078555 | -1.624983
| 6.1-2 | SLA Predictions. Iteration 6, Obj. Funct. 2 | CoP-C16 | Rubpy-C17 | C12E6 | NaAsc | PB | 2.9 | 99.7 | 27.9 | 176.9 | 441.8 | 6.3 | CO2 (2% CH4) | 15 | 1 | 2.9e-06 | 9.97e-05 | 0.001 | 2.9e-09 | 0.0029 | 9.97e-08 | 0.0997 | 0.99 | 0.02 | 2 | 343 | 8 | 22.8 | 0.5 | 0.105 | 0.002 | 88 | 1 | 12947879 | 144614 | 1 | 1.228 | 1.239 | 0.91 | 0.949 | 0.29 | 0.1116019 | 0.105 | 0.3793103 | 0.0110331 | -2.190649 | -1.611598
| - |  | CoP-C16 | Rubpy-C17 | C12E6 | NaAsc | PB | 1.9 | 124.7 | 40 | 213.2 | 609 | 6.3 | CO2 (2% CH4) | 15 | 1 | 1.9e-06 | 0.0001247 | 0.001 | 1.9e-09 | 0.0019 | 1.247e-07 | 0.1247 | - | - | - | - | - | - | - | - | - | - | - | - | - | - | - | - | - | - | - | - | - | - | - | - | -
| 7.1-2 |  | CoP-C16 | Rubpy-C17 | C12E6 | NaAsc | PB | 4.2 | 103.8 | 20.3 | 167.5 | 397 | 6.3 | CO2 (2% CH4) | 15 | 1 | 4.2e-06 | 0.0001038 | 0.001 | 4.2e-09 | 0.0042 | 1.038e-07 | 0.1038 | 1.17 | 0.06 | 5 | 280 | 15 | 18.6 | 1 | 0.124 | 0.006 | 89 | 1 | 13489917 | 344304 | 3 | 1.337 | 1.333 | 0.883 | 0.918 | 0.415 | 0.1299825 | 0.124 | 0.3095238 | 0.01252408 | -2.180098 | -1.630097
| 8.1-2 |  | CoP-C16 | Rubpy-C17 | C12E6 | NaAsc | PB | 8.6 | 121.8 | 24 | 287 | 494.2 | 6.3 | CO2 (2% CH4) | 15 | 1 | 8.6e-06 | 0.0001218 | 0.001 | 8.6e-09 | 0.0086 | 1.218e-07 | 0.1218 | 1.52 | 0.02 | 1 | 176 | 3 | 11.7 | 0.2 | 0.16 | 0.003 | 88 | 1 | 12409158 | 769388 | 6 | 1.702 | 1.658 | 1.093 | 1.135 | 0.523 | 0.1632421 | 0.16 | 0.1963824 | 0.01386608 | -2.239771 | -1.730136
| - |  | CoP-C16 | Rubpy-C17 | C12E6 | NaAsc | PB | 7.1 | 104.4 | 28.6 | 291 | 478.3 | 6.3 | CO2 (2% CH4) | 15 | 1 | 7.1e-06 | 0.0001044 | 0.001 | 7.1e-09 | 0.0071 | 1.044e-07 | 0.1044 | - | - | - | - | - | - | - | - | - | - | - | - | - | - | - | - | - | - | - | - | - | - | - | - | -
SB97 | 1.1-2 | SLA Predictions. Iteration 7, Obj. Funct. 1 | CoP-C16 | Rubpy-C17 | C12E6 | NaAsc | PB | 8.9 | 103.8 | 19.1 | 193.3 | 524.6 | 6.3 | CO2 (2% CH4) | 15 | 1 | 8.9e-06 | 0.0001038 | 0.001 | 8.9e-09 | 0.0089 | 1.038e-07 | 0.1038 | 1.56 | 0.05 | 3 | 176 | 5 | 11.7 | 0.3 | 0.165 | 0.005 | 89 | 0 | 12908293 | 73182 | 1 | 1.468 | 1.45 | 0.968 | 1.008 | 0.442 | 0.1708147 | 0.165 | 0.1947566 | 0.01669878 | -2.19361 | -1.718907
| 2.1-2 |  | CoP-C16 | Rubpy-C17 | C12E6 | NaAsc | PB | 7.6 | 104.4 | 27.5 | 234.2 | 561.6 | 6.3 | CO2 (2% CH4) | 15 | 1 | 7.6e-06 | 0.0001044 | 0.001 | 7.6e-09 | 0.0076 | 1.044e-07 | 0.1044 | 0.99 | 0.05 | 5 | 131 | 7 | 8.7 | 0.5 | 0.105 | 0.006 | 89 | 0 | 12850361 | 141862 | 1 | 1.424 | 1.407 | 1.077 | 1.122 | 0.285 | 0.1091102 | 0.105 | 0.1447368 | 0.0105364 | -2.585237 | -2.093316
| 3.1-2 |  | CoP-C16 | Rubpy-C17 | C12E6 | NaAsc | PB | 3 | 84.9 | 16.8 | 144.1 | 317.9 | 6.3 | CO2 (2% CH4) | 15 | 1 | 3e-06 | 8.49e-05 | 0.001 | 3e-09 | 0.003 | 8.49e-08 | 0.0849 | 1.112 | 0.004 | 0 | 371 | 1 | 24.73 | 0.09 | 0.1177 | 0.0004 | 90 | 1 | 11877548 | 156825 | 1 | 1.059 | 1.067 | 0.771 | 0.804 | 0.263 | 0.1289576 | 0.1177 | 0.4118519 | 0.01455307 | -2.056674 | -1.513354
| 4.1-2 |  | CoP-C16 | Rubpy-C17 | C12E6 | NaAsc | PB | 6.4 | 127.8 | 18.3 | 408.6 | 690.1 | 6.3 | CO2 (2% CH4) | 15 | 1 | 6.4e-06 | 0.0001278 | 0.001 | 6.4e-09 | 0.0064 | 1.278e-07 | 0.1278 | 0.5 | 0.03 | 6 | 79 | 4 | 5.3 | 0.3 | 0.053 | 0.003 | 88 | 1 | 11849000 | 381696 | 3 | 1.344 | 1.37 | 0.955 | 0.988 | 0.382 | 0.05551423 | 0.053 | 0.08680556 | 0.00434707 | -3.24027 | -2.690774 | very slightly cloudy
| 5.1-2 |  | CoP-C16 | Rubpy-C17 | C12E6 | NaAsc | PB | 5.4 | 132.6 | 12.7 | 135 | 413.9 | 6.3 | CO2 (2% CH4) | 15 | 1 | 5.4e-06 | 0.0001326 | 0.001 | 5.4e-09 | 0.0054 | 1.326e-07 | 0.1326 | 1.47 | 0.05 | 3 | 273 | 8 | 18.2 | 0.6 | 0.156 | 0.005 | 89 | 1 | 11594906 | 265736 | 2 | 1.599 | 1.627 | 1.226 | 1.279 | 0.348 | 0.160029 | 0.156 | 0.3024691 | 0.01231775 | -2.100813 | -1.526838
| 6.1-2 | SLA Predictions. Iteration 7, Obj. Funct. 2 | CoP-C16 | Rubpy-C17 | C12E6 | NaAsc | PB | 4.1 | 96.1 | 27.1 | 192.8 | 479.4 | 6.3 | CO2 (2% CH4) | 15 | 1 | 4.1e-06 | 9.61e-05 | 0.001 | 4.1e-09 | 0.0041 | 9.61e-08 | 0.0961 | 1.25 | 0.07 | 6 | 304 | 17 | 20 | 1 | 0.132 | 0.007 | 90 | 0 | 12002046 | 510413 | 4 | 1.246 | 1.248 | 0.908 | 0.949 | 0.299 | 0.1399424 | 0.132 | 0.3387534 | 0.01445254 | -2.090352 | -1.553718
| - |  | CoP-C16 | Rubpy-C17 | C12E6 | NaAsc | PB | 8.6 | 101.7 | 15 | 201.3 | 564.8 | 6.3 | CO2 (2% CH4) | 15 | 1 | 8.6e-06 | 0.0001017 | 0.001 | 8.6e-09 | 0.0086 | 1.017e-07 | 0.1017 | - | - | - | - | - | - | - | - | - | - | - | - | - | - | - | - | - | - | - | - | - | - | - | - | -
| 7.1-2 |  | CoP-C16 | Rubpy-C17 | C12E6 | NaAsc | PB | 3.2 | 96.7 | 24.1 | 175 | 448.4 | 6.3 | CO2 (2% CH4) | 15 | 1 | 3.2e-06 | 9.67e-05 | 0.001 | 3.2e-09 | 0.0032 | 9.67e-08 | 0.0967 | 1.21 | 0.01 | 1 | 378 | 4 | 25.2 | 0.3 | 0.128 | 0.002 | 91 | 0 | 11465917 | 662913 | 6 | 1.214 | 1.224 | 0.918 | 0.961 | 0.263 | 0.1363289 | 0.128 | 0.4201389 | 0.01390325 | -2.024284 | -1.461447
| - |  | CoP-C16 | Rubpy-C17 | C12E6 | NaAsc | PB | 6.3 | 98.8 | 14.4 | 323.3 | 345 | 6.3 | CO2 (2% CH4) | 15 | 1 | 6.3e-06 | 9.88e-05 | 0.001 | 6.3e-09 | 0.0063 | 9.88e-08 | 0.0988 | - | - | - | - | - | - | - | - | - | - | - | - | - | - | - | - | - | - | - | - | - | - | - | - | -
| - |  | CoP-C16 | Rubpy-C17 | C12E6 | NaAsc | PB | 5.7 | 160.9 | 18.6 | 275.2 | 727.4 | 6.3 | CO2 (2% CH4) | 15 | 1 | 5.7e-06 | 0.0001609 | 0.001 | 5.7e-09 | 0.0057 | 1.609e-07 | 0.1609 | - | - | - | - | - | - | - | - | - | - | - | - | - | - | - | - | - | - | - | - | - | - | - | - | -
SB98 | 1.1-2 | SLA Predictions. Iteration 8, Obj. Funct. 1 | CoP-C16 | Rubpy-C17 | C12E6 | NaAsc | PB | 5.5 | 104.5 | 21.3 | 186.4 | 479.4 | 6.3 | CO2 (2% CH4) | 15 | 1 | 5.5e-06 | 0.0001045 | 0.001 | 5.5e-09 | 0.0055 | 1.045e-07 | 0.1045 | 1.58 | 0.04 | 3 | 287 | 7 | 19.1 | 0.5 | 0.167 | 0.004 | 89 | 1 | 13083477 | 284249 | 2 | 1.404 | 1.401 | 0.957 | 0.998 | 0.403 | 0.173858 | 0.167 | 0.3191919 | 0.01679957 | -1.98997 | -1.465862
| 2.1-2 |  | CoP-C16 | Rubpy-C17 | C12E6 | NaAsc | PB | 6.8 | 104.3 | 21.5 | 187.3 | 480.8 | 6.3 | CO2 (2% CH4) | 15 | 1 | 6.8e-06 | 0.0001043 | 0.001 | 6.8e-09 | 0.0068 | 1.043e-07 | 0.1043 | 1.7 | 0.1 | 6 | 257 | 20 | 17 | 1 | 0.18 | 0.01 | 89 | 1 | 12880597 | 584204 | 5 | 1.451 | 1.438 | 0.966 | 1.007 | 0.431 | 0.1866058 | 0.18 | 0.2777778 | 0.01811015 | -2.000549 | -1.497866
| 3.1-2 |  | CoP-C16 | Rubpy-C17 | C12E6 | NaAsc | PB | 2.9 | 104.4 | 27.6 | 189.6 | 537.7 | 6.3 | CO2 (2% CH4) | 15 | 1 | 2.9e-06 | 0.0001044 | 0.001 | 2.9e-09 | 0.0029 | 1.044e-07 | 0.1044 | 0.76 | 0.02 | 3 | 262 | 6 | 17.5 | 0.4 | 0.08 | 0.002 | 89 | 1 | 12429483 | 500709 | 4 | 1.278 | 1.299 | 1.067 | 1.112 | 0.187 | 0.08445259 | 0.08 | 0.2911877 | 0.008088548 | -2.467267 | -1.879758
| 4.1-2 |  | CoP-C16 | Rubpy-C17 | C12E6 | NaAsc | PB | 3.9 | 112.4 | 19 | 219.6 | 461.5 | 6.3 | CO2 (2% CH4) | 15 | 1 | 3.9e-06 | 0.0001124 | 0.001 | 3.9e-09 | 0.0039 | 1.124e-07 | 0.1124 | 1.43 | 0.03 | 2 | 368 | 8 | 24.5 | 0.5 | 0.152 | 0.003 | 88 | 0 | 12619685 | 309767 | 2 | 1.427 | 1.434 | 1.07 | 1.113 | 0.321 | 0.1579075 | 0.152 | 0.4074074 | 0.01413602 | -1.964532 | -1.390908
| 5.1-2 |  | CoP-C16 | Rubpy-C17 | C12E6 | NaAsc | PB | 4.7 | 158.6 | 10 | 213.8 | 733.9 | 6.3 | CO2 (2% CH4) | 15 | 1 | 4.7e-06 | 0.0001586 | 0.001 | 4.7e-09 | 0.0047 | 1.586e-07 | 0.1586 | 1.04 | 0.02 | 2 | 221 | 4 | 14.7 | 0.2 | 0.11 | 0.002 | 87 | 0 | 13003302 | 240782 | 2 | 1.867 | 1.9 | 1.522 | 1.581 | 0.319 | 0.1115147 | 0.11 | 0.2458629 | 0.007285974 | -2.428463 | -1.805128
| - | SLA Predictions. Iteration 8, Obj. Funct. 2 | CoP-C16 | Rubpy-C17 | C12E6 | NaAsc | PB | 6.8 | 101.6 | 16.2 | 177.1 | 451.5 | 6.3 | CO2 (2% CH4) | 15 | 1 | 6.8e-06 | 0.0001016 | 0.001 | 6.8e-09 | 0.0068 | 1.016e-07 | 0.1016 | - | - | - | - | - | - | - | - | - | - | - | - | - | - | - | - | - | - | - | - | - | - | - | - | -
| 6.1-2 |  | CoP-C16 | Rubpy-C17 | C12E6 | NaAsc | PB | 9.4 | 102.5 | 23 | 223.7 | 610.9 | 6.3 | CO2 (2% CH4) | 15 | 1 | 9.4e-06 | 0.0001025 | 0.001 | 9.4e-09 | 0.0094 | 1.025e-07 | 0.1025 | 0.63 | 0.02 | 3 | 68 | 2 | 4.5 | 0.1 | 0.067 | 0.002 | 89 | 0 | 12967383 | 391991 | 3 | 1.31 | 1.304 | 0.877 | 0.897 | 0.407 | 0.07045052 | 0.067 | 0.07446809 | 0.006829268 | -3.117486 | -2.650224
| 7.1-2 |  | CoP-C16 | Rubpy-C17 | C12E6 | NaAsc | PB | 4.1 | 106.7 | 23.8 | 187.1 | 518.8 | 6.3 | CO2 (2% CH4) | 15 | 1 | 4.1e-06 | 0.0001067 | 0.001 | 4.1e-09 | 0.0041 | 1.067e-07 | 0.1067 | 1.13 | 0.009 | 1 | 276 | 2 | 18.4 | 0.1 | 0.1196 | 0.0009 | 89 | 0 | 12538088 | 478372 | 4 | 1.375 | 1.385 | 1.089 | 1.136 | 0.249 | 0.1248655 | 0.1196 | 0.3062331 | 0.01176716 | -2.211293 | -1.653506
| - |  | CoP-C16 | Rubpy-C17 | C12E6 | NaAsc | PB | 4 | 139 | 19.9 | 342.8 | 719.2 | 6.3 | CO2 (2% CH4) | 15 | 1 | 4e-06 | 0.000139 | 0.001 | 4e-09 | 0.004 | 1.39e-07 | 0.139 | - | - | - | - | - | - | - | - | - | - | - | - | - | - | - | - | - | - | - | - | - | - | - | - | -
| 8.1-2 |  | CoP-C16 | Rubpy-C17 | C12E6 | NaAsc | PB | 5.6 | 129.5 | 10.5 | 54.3 | 441.9 | 6.3 | CO2 (2% CH4) | 15 | 1 | 5.6e-06 | 0.0001295 | 0.001 | 5.6e-09 | 0.0056 | 1.295e-07 | 0.1295 | 1.57 | 0.05 | 3 | 280 | 8 | 18.7 | 0.6 | 0.166 | 0.005 | 89 | 0 | 12549070 | 356906 | 3 | 1.613 | 1.627 | 1.279 | 1.33 | 0.297 | 0.1701479 | 0.166 | 0.3115079 | 0.01347061 | -2.046288 | -1.481049
SB99 | 1.1-2 | SLA Predictions. Iteration 9, Obj. Funct. 1 | CoP-C16 | Rubpy-C17 | C12E6 | NaAsc | PB | 7.6 | 108 | 14.3 | 180.7 | 541 | 6.3 | CO2 (2% CH4) | 15 | 1 | 7.6e-06 | 0.000108 | 0.001 | 7.6e-09 | 0.0076 | 1.08e-07 | 0.108 | 1.482 | 0.005 | 0 | 195 | 1 | 12.97 | 0.05 | 0.1568 | 0.0005 | 88 | 1 | 13186460 | 136636 | 1 | 1.511 | 1.503 | 1.059 | 1.102 | 0.401 | 0.1617882 | 0.1568 | 0.2166667 | 0.01524691 | -2.189547 | -1.69109
| 2.1-2 |  | CoP-C16 | Rubpy-C17 | C12E6 | NaAsc | PB | 7.4 | 102.7 | 9.3 | 177.7 | 544.9 | 6.3 | CO2 (2% CH4) | 15 | 1 | 7.4e-06 | 0.0001027 | 0.001 | 7.4e-09 | 0.0074 | 1.027e-07 | 0.1027 | 1.4 | 0.04 | 3 | 189 | 6 | 12.6 | 0.4 | 0.148 | 0.004 | 88 | 1 | 12986229 | 202886 | 2 | 1.42 | 1.426 | 1.036 | 1.069 | 0.357 | 0.1538492 | 0.148 | 0.2102102 | 0.0151466 | -2.226072 | -1.735095
| 3.1-2 |  | CoP-C16 | Rubpy-C17 | C12E6 | NaAsc | PB | 5.1 | 104.7 | 22.2 | 184.6 | 546.1 | 6.3 | CO2 (2% CH4) | 15 | 1 | 5.1e-06 | 0.0001047 | 0.001 | 5.1e-09 | 0.0051 | 1.047e-07 | 0.1047 | 1.01 | 0.05 | 5 | 199 | 10 | 13.3 | 0.7 | 0.107 | 0.005 | 89 | 0 | 13017735 | 143420 | 1 | 1.419 | 1.42 | 1.12 | 1.169 | 0.251 | 0.1112389 | 0.107 | 0.2200436 | 0.01071845 | -2.4067 | -1.874428
| 4.1-2 |  | CoP-C16 | Rubpy-C17 | C12E6 | NaAsc | PB | 6.2 | 138.7 | 12.6 | 404.3 | 698.2 | 6.3 | CO2 (2% CH4) | 15 | 1 | 6.2e-06 | 0.0001387 | 0.001 | 6.2e-09 | 0.0062 | 1.387e-07 | 0.1387 | 0.42 | 0.02 | 5 | 68 | 3 | 4.5 | 0.2 | 0.045 | 0.002 | 86 | 1 | 13002701 | 829654 | 6 | 1.453 | 1.482 | 1.024 | 1.057 | 0.425 | 0.04664358 | 0.045 | 0.07526882 | 0.003364576 | -3.414004 | -2.843891 | cloudy
| 5.1-2 |  | CoP-C16 | Rubpy-C17 | C12E6 | NaAsc | PB | 6.3 | 72.5 | 17.4 | 288.7 | 869.9 | 6.3 | CO2 (2% CH4) | 15 | 1 | 6.3e-06 | 7.25e-05 | 0.001 | 6.3e-09 | 0.0063 | 7.25e-08 | 0.0725 | 0.09 | 0.03 | 33 | 15 | 4 | 1 | 0.3 | 0.01 | 0.003 | 80 | 2 | 12878656 | 269432 | 2 | 1.5 | 1.52 | 0.173 | 0.174 | 1.346 | 0.01032655 | 0.01 | 0.01587302 | 0.00137931 | -4.816556 | -4.374152 | cloudy - rapid bleaching
| - | SLA Predictions. Iteration 9, Obj. Funct. 2 | CoP-C16 | Rubpy-C17 | C12E6 | NaAsc | PB | 7 | 106.6 | 17.9 | 195.3 | 575.2 | 6.3 | CO2 (2% CH4) | 15 | 1 | 7e-06 | 0.0001066 | 0.001 | 7e-09 | 0.007 | 1.066e-07 | 0.1066 | - | - | - | - | - | - | - | - | - | - | - | - | - | - | - | - | - | - | - | - | - | - | - | - | -
| 6.1-2 |  | CoP-C16 | Rubpy-C17 | C12E6 | NaAsc | PB | 8.3 | 104.1 | 10 | 206.6 | 618.7 | 6.3 | CO2 (2% CH4) | 15 | 1 | 8.3e-06 | 0.0001041 | 0.001 | 8.3e-09 | 0.0083 | 1.041e-07 | 0.1041 | 1.01 | 0.02 | 2 | 121 | 3 | 8.1 | 0.2 | 0.106 | 0.002 | 88 | 0 | 12963553 | 116698 | 1 | 1.49 | 1.477 | 1.004 | 1.042 | 0.435 | 0.1095448 | 0.106 | 0.1352075 | 0.01078023 | -2.604113 | -2.12263
| 7.1-2 |  | CoP-C16 | Rubpy-C17 | C12E6 | NaAsc | PB | 3.2 | 105 | 27.6 | 193.1 | 547.2 | 6.3 | CO2 (2% CH4) | 15 | 1 | 3.2e-06 | 0.000105 | 0.001 | 3.2e-09 | 0.0032 | 1.05e-07 | 0.105 | 0.82 | 0.02 | 2 | 255 | 7 | 17 | 0.5 | 0.086 | 0.002 | 89 | 1 | 12833502 | 499963 | 4 | 1.362 | 1.376 | 1.137 | 1.187 | 0.189 | 0.08990653 | 0.086 | 0.2847222 | 0.008677249 | -2.43327 | -1.854825
| 8.1-2 |  | CoP-C16 | Rubpy-C17 | C12E6 | NaAsc | PB | 5.7 | 126.1 | 17.9 | 251.2 | 469.5 | 6.3 | CO2 (2% CH4) | 15 | 1 | 5.7e-06 | 0.0001261 | 0.001 | 5.7e-09 | 0.0057 | 1.261e-07 | 0.1261 | 1.5739 | 0.0007 | 0 | 276 | 0 | 18.4 | 0 | 0.16655 | 7e-05 | 88 | 1 | 12965778 | 311174 | 2 | 1.709 | 1.709 | 1.265 | 1.323 | 0.386 | 0.1698698 | 0.16655 | 0.3068031 | 0.01386818 | -2.045235 | -1.487004
| - |  | CoP-C16 | Rubpy-C17 | C12E6 | NaAsc | PB | 4.4 | 116.8 | 17.9 | 453.9 | 756.9 | 6.3 | CO2 (2% CH4) | 15 | 1 | 4.4e-06 | 0.0001168 | 0.001 | 4.4e-09 | 0.0044 | 1.168e-07 | 0.1168 | - | - | - | - | - | - | - | - | - | - | - | - | - | - | - | - | - | - | - | - | - | - | - | - | -
SB100 | 1.1-2 | SLA Predictions. Iteration 10, Obj. Funct. 1 | CoP-C16 | Rubpy-C17 | C12E6 | NaAsc | PB | 5.5 | 107.7 | 18.4 | 206.5 | 600.7 | 6.3 | CO2 (2% CH4) | 15 | 1 | 5.5e-06 | 0.0001077 | 0.001 | 5.5e-09 | 0.0055 | 1.077e-07 | 0.1077 | 0.6 | 0.03 | 5 | 109 | 6 | 7.3 | 0.4 | 0.063 | 0.003 | 87 | 1 | 12198155 | 490719 | 4 | 1.326 | 1.336 | 1.145 | 1.192 | 0.144 | 0.06612134 | 0.063 | 0.1212121 | 0.006190034 | -2.966896 | -2.437417
| 2.1-2 |  | CoP-C16 | Rubpy-C17 | C12E6 | NaAsc | PB | 4.3 | 114.7 | 13.7 | 223.6 | 557.6 | 6.3 | CO2 (2% CH4) | 15 | 1 | 4.3e-06 | 0.0001147 | 0.001 | 4.3e-09 | 0.0043 | 1.147e-07 | 0.1147 | 0.875 | 0.001 | 0 | 204 | 1 | 13.57 | 0.05 | 0.0926 | 0.0002 | 86 | 0 | 12886395 | 61871 | 0 | 1.369 | 1.387 | 1.109 | 1.154 | 0.233 | 0.09673608 | 0.0926 | 0.2260982 | 0.008476218 | -2.500599 | -1.933126
| 3.1-2 |  | CoP-C16 | Rubpy-C17 | C12E6 | NaAsc | PB | 4.2 | 106.4 | 24.9 | 190.3 | 556 | 6.3 | CO2 (2% CH4) | 15 | 1 | 4.2e-06 | 0.0001064 | 0.001 | 4.2e-09 | 0.0042 | 1.064e-07 | 0.1064 | 0.68 | 0.02 | 3 | 162 | 6 | 10.8 | 0.4 | 0.072 | 0.002 | 88 | 0 | 12616133 | 157733 | 1 | 1.328 | 1.339 | 1.131 | 1.177 | 0.162 | 0.07555005 | 0.072 | 0.1798942 | 0.007101086 | -2.728092 | -2.173238
| 4.1-2 |  | CoP-C16 | Rubpy-C17 | C12E6 | NaAsc | PB | 5.5 | 101.4 | 18.5 | 258.5 | 578 | 6.3 | CO2 (2% CH4) | 15 | 1 | 5.5e-06 | 0.0001014 | 0.001 | 5.5e-09 | 0.0055 | 1.014e-07 | 0.1014 | 0.566 | 0.005 | 1 | 103 | 1 | 6.87 | 0.09 | 0.0599 | 0.0005 | 87 | 0 | 12403816 | 425645 | 3 | 1.219 | 1.225 | 1.044 | 1.086 | 0.139 | 0.06375018 | 0.0599 | 0.1143434 | 0.00620206 | -3.010026 | -2.491814
| 5.1-2 |  | CoP-C16 | Rubpy-C17 | C12E6 | NaAsc | PB | 5.8 | 167.8 | 13 | 374.8 | 762.8 | 6.3 | CO2 (2% CH4) | 15 | 1 | 5.8e-06 | 0.0001678 | 0.001 | 5.8e-09 | 0.0058 | 1.678e-07 | 0.1678 | 0.32 | 0.04 | 13 | 56 | 8 | 3.7 | 0.5 | 0.034 | 0.005 | 85 | 1 | 12346692 | 129478 | 1 | 1.568 | 1.594 | 0.799 | 0.829 | 0.765 | 0.0349449 | 0.034 | 0.06130268 | 0.002118925 | -3.7007 | -3.086663
| 6.1-2 | SLA Predictions. Iteration 10, Obj. Funct. 2 | CoP-C16 | Rubpy-C17 | C12E6 | NaAsc | PB | 4.7 | 117.7 | 15.9 | 199.7 | 596.8 | 6.3 | CO2 (2% CH4) | 15 | 1 | 4.7e-06 | 0.0001177 | 0.001 | 4.7e-09 | 0.0047 | 1.177e-07 | 0.1177 | 0.72 | 0.04 | 6 | 154 | 7 | 10.3 | 0.5 | 0.077 | 0.004 | 88 | 1 | 12323246 | 355200 | 3 | 1.422 | 1.435 | 1.209 | 1.258 | 0.177 | 0.08002862 | 0.077 | 0.1702128 | 0.006796941 | -2.732119 | -2.167328
| 7.1-2 |  | CoP-C16 | Rubpy-C17 | C12E6 | NaAsc | PB | 4.7 | 102.4 | 21.1 | 172 | 481.5 | 6.3 | CO2 (2% CH4) | 15 | 1 | 4.7e-06 | 0.0001024 | 0.001 | 4.7e-09 | 0.0047 | 1.024e-07 | 0.1024 | 1.26 | 0.04 | 3 | 269 | 9 | 17.9 | 0.6 | 0.133 | 0.005 | 87 | 1 | 12482553 | 508178 | 4 | 1.311 | 1.316 | 0.979 | 1.018 | 0.298 | 0.139833 | 0.133 | 0.2978723 | 0.013671875 | -2.149881 | -1.614248
| 8.1-2 |  | CoP-C16 | Rubpy-C17 | C12E6 | NaAsc | PB | 3.2 | 99.9 | 23.4 | 176.1 | 484.4 | 6.3 | CO2 (2% CH4) | 15 | 1 | 3.2e-06 | 9.99e-05 | 0.001 | 3.2e-09 | 0.0032 | 9.99e-08 | 0.0999 | 0.921 | 0.002 | 0 | 288 | 1 | 19.17 | 0.05 | 0.0974 | 0.0002 | 88 | 1 | 12248613 | 99138 | 1 | 1.215 | 1.232 | 0.974 | 1.014 | 0.218 | 0.1037223 | 0.0974 | 0.3197917 | 0.01024358 | -2.303827 | -1.734507
| 9.1-2 |  | CoP-C16 | Rubpy-C17 | C12E6 | NaAsc | PB | 6.2 | 138.7 | 12.6 | 404.3 | 698.2 | 6.3 | CO2 (2% CH4) | 15 | 1 | 6.2e-06 | 0.0001387 | 0.001 | 6.2e-09 | 0.0062 | 1.387e-07 | 0.1387 | 0.26 | 0.02 | 8 | 42 | 3 | 2.8 | 0.2 | 0.027 | 0.002 | 83 | 1 | 11864967 | 963326 | 8 | 1.327 | 1.354 | 0.342 | 0.353 | 1.001 | 0.02833449 | 0.027 | 0.04659498 | 0.002082833 | -3.906078 | -3.33909
| 10.1-2 |  | CoP-C16 | Rubpy-C17 | C12E6 | NaAsc | PB | 6.3 | 75.5 | 17.4 | 288.7 | 869.9 | 6.3 | CO2 (2% CH4) | 15 | 1 | 6.3e-06 | 7.55e-05 | 0.001 | 6.3e-09 | 0.0063 | 7.55e-08 | 0.0755 | 0.14 | 0.01 | 7 | 23 | 2 | 1.5 | 0.1 | 0.015 | 0.001 | 82 | 0 | 12376925 | 339895 | 3 | 1.415 | 1.431 | 0.093 | 0.091 | 1.34 | 0.01559996 | 0.015 | 0.02469136 | 0.002060338 | -4.39738 | -3.950504
SB106 | 1.1-2 | LED Time Dep | CoP-C16 | Rubpy-C17 | C12E6 | NaAsc | PB | 3.9 | 112.4 | 19 | 219.6 | 462 | 6.3 | CO2 (2% CH4) | 15 | 1 | 3.9e-06 | 0.0001124 | 0.001 | 3.9e-09 | 0.0039 | 1.124e-07 | 0.1124 | 0.68 | 0.02 | 3 | 174 | 5 | 11.6 | 0.3 | 0.071 | 0.002 | 87 | 1 | 14774361 | 99153 | 1 | 1.439 | 1.463 | 1.18 | 1.233 | 0.23 | 0.07368138 | 0.071 | 0.1937322 | 0.006722025 | -2.715015 | -2.143177
| 2.1 |  | CoP-C16 | Rubpy-C17 | C12E6 | NaAsc | PB | 3.9 | 112.4 | 19 | 219.6 | 462 | 6.3 | CO2 (2% CH4) | 30 | 1 | 3.9e-06 | 0.0001124 | 0.001 | 3.9e-09 | 0.0039 | 1.124e-07 | 0.1124 | 0.9825253 | 0 | 0 | 252 | 0 | 8.4 | 0 | 0.05198546 | 0 | 87 | 0 | 14857979 | 0 | 0 | 1.439 | 1.463 | 1.128 | 1.178 | 0.285 | 0.05394874 | 0.05198546 | 0.1399609 | 0.004856293 | -3.034769 | -2.461592
| 3.1 |  | CoP-C16 | Rubpy-C17 | C12E6 | NaAsc | PB | 3.9 | 112.4 | 19 | 219.6 | 462 | 6.3 | CO2 (2% CH4) | 45 | 1 | 3.9e-06 | 0.0001124 | 0.001 | 3.9e-09 | 0.0039 | 1.124e-07 | 0.1124 | 1.215414 | 0 | 0 | 312 | 0 | 6.933333 | 0 | 0.04287173 | 0 | 87 | 0 | 14817001 | 0 | 0 | 1.439 | 1.463 | 1.122 | 1.17 | 0.293 | 0.04449082 | 0.04287173 | 0.1154239 | 0.004004922 | -3.227521 | -2.654343
| 4.1-2 |  | CoP-C16 | Rubpy-C17 | C12E6 | NaAsc | PB | 3.9 | 112.4 | 19 | 219.6 | 462 | 6.3 | CO2 (2% CH4) | 60 | 1 | 3.9e-06 | 0.0001124 | 0.001 | 3.9e-09 | 0.0039 | 1.124e-07 | 0.1124 | 1.325 | 0.006 | 0 | 340 | 2 | 5.66 | 0.04 | 0.035 | 0.0002 | 88 | 1 | 14892713 | 15991 | 0 | 1.439 | 1.463 | 1.077 | 1.12 | 0.343 | 0.03632181 | 0.035 | 0.09437322 | 0.003274516 | -3.429479 | -2.856453
| 5.1 |  | CoP-C16 | Rubpy-C17 | C12E6 | NaAsc | PB | 3.9 | 112.4 | 19 | 219.6 | 462 | 6.3 | CO2 (2% CH4) | 75 | 1 | 3.9e-06 | 0.0001124 | 0.001 | 3.9e-09 | 0.0039 | 1.124e-07 | 0.1124 | 1.427079 | 0 | 0 | 366 | 0 | 4.88 | 0 | 0.03020274 | 0 | 87 | 0 | 14550013 | 0 | 0 | 1.439 | 1.463 | 1.065 | 1.109 | 0.354 | 0.03134337 | 0.03020274 | 0.08131507 | 0.00282143 | -3.577801 | -3.004623
| 6.1 |  | CoP-C16 | Rubpy-C17 | C12E6 | NaAsc | PB | 3.9 | 112.4 | 19 | 219.6 | 462 | 6.3 | CO2 (2% CH4) | 90 | 1 | 3.9e-06 | 0.0001124 | 0.001 | 3.9e-09 | 0.0039 | 1.124e-07 | 0.1124 | 1.562244 | 0 | 0 | 401 | 0 | 4.455556 | 0 | 0.02755281 | 0 | 87 | 0 | 14324929 | 0 | 0 | 1.439 | 1.463 | 1.013 | 1.052 | 0.411 | 0.02859336 | 0.02755281 | 0.07418064 | 0.002573883 | -3.669629 | -3.096451
| 7.1 |  | CoP-C16 | Rubpy-C17 | C12E6 | NaAsc | PB | 3.9 | 112.4 | 19 | 219.6 | 462 | 6.3 | CO2 (2% CH4) | 105 | 1 | 3.9e-06 | 0.0001124 | 0.001 | 3.9e-09 | 0.0039 | 1.124e-07 | 0.1124 | 1.650934 | 0 | 0 | 423 | 0 | 4.028571 | 0 | 0.02495743 | 0 | 87 | 0 | 14474905 | 0 | 0 | 1.439 | 1.463 | 0.997 | 1.037 | 0.426 | 0.02589997 | 0.02495743 | 0.06719308 | 0.002331433 | -3.768562 | -3.195384
| 8.1-2 |  | CoP-C16 | Rubpy-C17 | C12E6 | NaAsc | PB | 3.9 | 112.4 | 19 | 219.6 | 462 | 6.3 | CO2 (2% CH4) | 120 | 1 | 3.9e-06 | 0.0001124 | 0.001 | 3.9e-09 | 0.0039 | 1.124e-07 | 0.1124 | 1.62 | 0.02 | 1 | 416 | 6 | 3.47 | 0.05 | 0.0215 | 0.0003 | 87 | 0 | 14026499 | 304053 | 2 | 1.439 | 1.463 | 0.972 | 1.012 | 0.451 | 0.02231197 | 0.0215 | 0.05769231 | 0.002001779 | -3.919677 | -3.346167
| 9.1-2 | Opt - LED 24 h | CoP-C16 | Rubpy-C17 | C12E6 | NaAsc | PB | 3.9 | 112.4 | 19 | 219.6 | 462 | 6.3 | CO2 (2% CH4) | 1440 | 1 | 3.9e-06 | 0.0001124 | 0.001 | 3.9e-09 | 0.0039 | 1.124e-07 | 0.1124 | 2.12 | 0.02 | 1 | 545 | 5 | 0.378 | 0.003 | 0.00234 | 2e-05 | 87 | 9 | 10816959 | 2275273 | 21 | 1.439 | 1.463 | 0.334 | 0.314 | 1.149 | 0.002428372 | 0.00234 | 0.006291548 | 0.000218301 | -6.136388 | -5.563076
| 10.1-3 | Opt - SLS 2h | CoP-C16 | Rubpy-C17 | C12E6 | NaAsc | PB | 3.9 | 112.4 | 19 | 219.6 | 462 | 6.3 | CO2 (2% CH4) | 120 | 2 | - | - | - | - | - | - | - | 0.8 | 0.1 | 13 | 107 | 19 | 0.9 | 0.2 | 0 | 0 | 85 | 4 | 14365479 | 375739 | 3 | 1.437 | 1.455 | 1.138 | 1.189 | 0.266 | 0 | - | - | - | - | -
| 11.1-3 | Opt - SLS 24 h | CoP-C16 | Rubpy-C17 | C12E6 | NaAsc | PB | 3.9 | 112.4 | 19 | 219.6 | 462 | 6.3 | CO2 (2% CH4) | 1440 | 2 | - | - | - | - | - | - | - | 2.5 | 0.2 | 8 | 321 | 22 | 0.22 | 0.01 | 0 | 0 | 76 | 2 | 14684205 | 43081 | 0 | 1.437 | 1.455 | 0.316 | 0.314 | 1.141 | 0 | - | - | - | - | -
| 12.1-2 | NotOpt - SLS 24 h | CoP-C16 | Rubpy-C17 | C12E6 | NaAsc | PB | 1.5 | 30 | 3 | 100 | 100 | 6.3 | CO2 (2% CH4) | 1440 | 2 | - | - | - | - | - | - | - | 1 | 0.1 | 10 | 345 | 35 | 0.24 | 0.02 | 0 | 0 | 77 | 3 | 14535848 | 42155 | 0 | 0.402 | 0.404 | 0.155 | 0.158 | 0.246 | 0 | - | - | - | - | -
SB26 | A-C | NotOpt - SLS 2h | CoP-C16 | Rubpy-C17 | C12E6 | NaAsc | PB | 1.5 | 30 | 3 | 100 | 100 | 6.3 | CO2 (2% CH4) | 120 | 3 | - | - | - | - | - | - | - | 0.66 | 0.08 | 12 | 148 | 19 | 1.2 | 0.2 | 0 | 0 | 82 | 1 | 4020680 | 39572 | 1 | 0.402 | 0.404 | 0.189 | 0.195 | 0.209 | 0 | - | - | - | - | -
| 1.1-2 | Ionic Strength Test | CoP-C16 | Rubpy-C17 | C12E6 | NaAsc | Na2SO4/PB | 3.9 | 112.4 | 19 | 219.6 | 710/100 | 6.3 | CO2 (2% CH4) | 15 | 1
| 2.1-2 | Co Salt Test | Co Acetate | Rubpy-C17 | C12E6 | NaAsc | PB | 1.5 | 30 | 3 | 100 | 100 | 6.3 | CO2 (2% CH4) | 15 | 1

## Plot (3)
expt | Expt | Vial | umol | TON | TOF | QY | Abs 0min | Abs 15min | % change | Abs Corr QY | Obj. fcn 1 | Obj. fcn 2
22 | SB77 | 11.1-2 | 0.34 | 55 | 3.6 | 0.036 | 0.35 | 0.45 | 1.285714 | 0.06506223 | -3.50788 | -3.061117
20 | SB77 | 9.1-2 | 0.297 | 93 | 6.17 | 0.0314 | 0.37 | 0.47 | 1.27027 | 0.05475912 | -3.433456 | -2.86638
7 | SB70 | 16-18 | 0.077 | 51 | 3.4 | 0.0082 | 1.66 | 1.82 | 1.096386 | 0.008392255 | -4.618452 | -3.833838
73 | SB96 | 1.1-2 | 0.35 | 168 | 11.2 | 0.037 | 1.393 | 1.432 | 1.027997 | 3.053934 | -3.138683 | -2.491618
6 | SB70 | 13-15 | 0.218 | 146 | 9.7 | 0.0231 | 1.05 | 1.04 | 0.9904762 | 0.02547772 | -3.441129 | -2.795644
18 | SB77 | 7.1-2 | 0.18 | 25 | 1.6 | 0.019 | 0.45 | 0.44 | 0.9777778 | 0.02983097 | -4.254115 | -3.773418
74 | SB96 | 2.1-2 | 0.6 | 167 | 11.1 | 0.064 | 1.447 | 1.292 | 0.8928818 | 3.125303 | -2.807465 | -2.217636
104 | SB100 | 1.1-2 | 0.6 | 109 | 7.3 | 0.063 | 1.336 | 1.192 | 0.8922156 | 0.06612134 | -2.966896 | -2.437417
107 | SB100 | 4.1-2 | 0.566 | 103 | 6.87 | 0.0599 | 1.225 | 1.086 | 0.8865306 | 0.06375018 | -3.010026 | -2.491814
106 | SB100 | 3.1-2 | 0.68 | 162 | 10.8 | 0.072 | 1.339 | 1.177 | 0.8790142 | 0.07555005 | -2.728092 | -2.173238
109 | SB100 | 6.1-2 | 0.72 | 154 | 10.3 | 0.077 | 1.435 | 1.258 | 0.8766551 | 0.08002862 | -2.732119 | -2.167328
62 | SB94 | 8.1-2 | 0.74 | 134 | 8.9 | 0.078 | 1.416 | 1.223 | 0.8637006 | 2.197502 | -2.773901 | -2.22577
102 | SB99 | 7.1-2 | 0.82 | 255 | 17 | 0.086 | 1.376 | 1.187 | 0.8626453 | 0.08990653 | -2.43327 | -1.854825
65 | SB95 | 2.1-2 | 0.74 | 323 | 22 | 0.079 | 1.348 | 1.159 | 0.8597923 | 2.41161 | -2.410879 | -1.783481
90 | SB98 | 3.1-2 | 0.76 | 262 | 17.5 | 0.08 | 1.299 | 1.112 | 0.8560431 | 0.08445259 | -2.467267 | -1.879758
72 | SB95 | 9.1-2 | 0.703 | 88 | 5.83 | 0.0744 | 1.908 | 1.619 | 0.8485325 | 2.982564 | -3.016861 | -2.462389
68 | SB95 | 5.1-2 | 0.87 | 121 | 8.1 | 0.092 | 1.696 | 1.438 | 0.8478774 | 2.625718 | -2.738941 | -2.196975
12 | SB71 | 13-15 | 0.28 | 189 | 13 | 0.03 | 0.42 | 0.35 | 0.8333333 | 0.04910346 | -2.945612 | -2.539814
92 | SB98 | 5.1-2 | 1.04 | 221 | 14.7 | 0.11 | 1.9 | 1.581 | 0.8321053 | 0.1115147 | -2.428463 | -1.805128
105 | SB100 | 2.1-2 | 0.875 | 204 | 13.57 | 0.0926 | 1.387 | 1.154 | 0.8320115 | 0.09673608 | -2.500599 | -1.933126
56 | SB94 | 2.1-2 | 0.93 | 422 | 28.1 | 0.098 | 1.352 | 1.124 | 0.8313609 | 1.697917 | -2.162726 | -1.539228
28 | SB79 | 1.1-2 | 0.013 | 9 | 0.6 | 0.0014 | 0.41 | 0.34 | 0.8292683 | 0.002325995 | -6.013406 | -5.607097
98 | SB99 | 3.1-2 | 1.01 | 199 | 13.3 | 0.107 | 1.42 | 1.169 | 0.8232394 | 0.1112389 | -2.4067 | -1.874428
111 | SB100 | 8.1-2 | 0.921 | 288 | 19.17 | 0.0974 | 1.232 | 1.014 | 0.8230519 | 0.1037223 | -2.303827 | -1.734507
94 | SB98 | 7.1-2 | 1.13 | 276 | 18.4 | 0.1196 | 1.385 | 1.136 | 0.8202166 | 0.1248655 | -2.211293 | -1.653506
95 | SB98 | 8.1-2 | 1.57 | 280 | 18.7 | 0.166 | 1.627 | 1.33 | 0.8174554 | 0.1701479 | -2.046288 | -1.481049
51 | SB93 | 3.1-2 | 1.06 | 178 | 11.8 | 0.113 | 1.357 | 1.098 | 0.8091378 | 1.341071 | -2.448171 | -1.904249
69 | SB95 | 6.1-2 | 1.07 | 315 | 21 | 0.113 | 1.341 | 1.074 | 0.8008949 | 2.768456 | -2.193716 | -1.615562
82 | SB97 | 2.1-2 | 0.99 | 131 | 8.7 | 0.105 | 1.407 | 1.122 | 0.7974414 | 0.1091102 | -2.585237 | -2.093316
85 | SB97 | 5.1-2 | 1.47 | 273 | 18.2 | 0.156 | 1.627 | 1.279 | 0.7861094 | 0.160029 | -2.100813 | -1.526838
87 | SB97 | 7.1-2 | 1.21 | 378 | 25.2 | 0.128 | 1.224 | 0.961 | 0.7851307 | 0.1363289 | -2.024284 | -1.461447
55 | SB94 | 1.1-2 | 1.1 | 323 | 21.5 | 0.116 | 1.318 | 1.03 | 0.7814871 | 1.626548 | -2.159652 | -1.588635
63 | SB94 | 9.1-2 | 0.72 | 103 | 6.8 | 0.076 | 1.133 | 0.884 | 0.7802295 | 2.268871 | -2.812856 | -2.373038
91 | SB98 | 4.1-2 | 1.43 | 368 | 24.5 | 0.152 | 1.434 | 1.113 | 0.7761506 | 0.1579075 | -1.964532 | -1.390908
5 | SB70 | 2022-12-10 | 0.37 | 243 | 16 | 0.039 | 0.58 | 0.45 | 0.7758621 | 0.0538245 | -2.775603 | -2.269275
103 | SB99 | 8.1-2 | 1.5739 | 276 | 18.4 | 0.16655 | 1.709 | 1.323 | 0.7741369 | 0.1698698 | -2.045235 | -1.487004
110 | SB100 | 7.1-2 | 1.26 | 269 | 17.9 | 0.133 | 1.316 | 1.018 | 0.7735562 | 0.139833 | -2.149881 | -1.614248
76 | SB96 | 4.1-2 | 1.4871 | 240 | 16 | 0.15737 | 1.707 | 1.31 | 0.7674282 | 3.268042 | -2.144274 | -1.585758
78 | SB96 | 6.1-2 | 0.99 | 343 | 22.8 | 0.105 | 1.239 | 0.949 | 0.7659403 | 3.41078 | -2.190649 | -1.611598
11 | SB71 | 2022-12-10 | 0.28 | 189 | 13 | 0.03 | 0.42 | 0.32 | 0.7619048 | 0.04910346 | -2.945612 | -2.539814
86 | SB97 | 6.1-2 | 1.25 | 304 | 20 | 0.132 | 1.248 | 0.949 | 0.7604167 | 0.1399424 | -2.090352 | -1.553718
67 | SB95 | 4.1-2 | 1.35 | 270 | 18 | 0.14 | 1.351 | 1.027 | 0.7601776 | 2.554349 | -2.117924 | -1.585043
17 | SB76 | 5.1-2 | 0.295 | 197 | 13.1 | 0.0312 | 0.37 | 0.28 | 0.7567568 | 0.05441033 | -2.899941 | -2.494111
58 | SB94 | 4.1-2 | 1.65 | 271 | 18 | 0.174 | 1.858 | 1.405 | 0.7561895 | 1.840656 | -2.049149 | -1.475426
60 | SB94 | 6.1-2 | 1 | 415 | 28 | 0.11 | 1.21 | 0.913 | 0.7545455 | 2.054764 | -2.077901 | -1.488692
83 | SB97 | 3.1-2 | 1.112 | 371 | 24.73 | 0.1177 | 1.067 | 0.804 | 0.7535145 | 0.1289576 | -2.056674 | -1.513354
70 | SB95 | 7.1-2 | 1.195 | 332 | 22.13333 | 0.1265 | 1.256 | 0.946 | 0.7531847 | 2.839826 | -2.088097 | -1.53247
14 | SB76 | 2.1-2 | 0.6 | 118 | 7.8 | 0.063 | 1.36 | 1.02 | 0.75 | 0.06609132 | -2.894464 | -2.399663
97 | SB99 | 2.1-2 | 1.4 | 189 | 12.6 | 0.148 | 1.426 | 1.069 | 0.7496494 | 0.1538492 | -2.226072 | -1.735095
53 | SB93 | 6.1-2 | 1.64 | 183 | 12.2 | 0.174 | 2.175 | 1.628 | 0.7485057 | 1.483809 | -2.256927 | -1.672934
64 | SB95 | 1.1-2 | 0.9 | 320 | 21 | 0.1 | 1.247 | 0.933 | 0.7481957 | 2.340241 | -2.268352 | -1.683648
29 | SB79 | 2.1-2 | 0.157 | 105 | 7 | 0.0166 | 0.39 | 0.29 | 0.7435897 | 0.02801122 | -3.529456 | -3.124983
66 | SB95 | 3.1-2 | 1.528 | 283 | 18.86667 | 0.1617 | 1.404 | 1.039 | 0.7400285 | 2.482979 | -2.020712 | -1.489546
75 | SB96 | 3.1-2 | 1.08 | 350 | 23.3 | 0.115 | 1.202 | 0.884 | 0.7354409 | 3.196672 | -2.121791 | -1.555952
57 | SB94 | 3.1-2 | 1.32 | 349 | 23.2 | 0.14 | 1.291 | 0.948 | 0.7343145 | 1.769286 | -2.000582 | -1.459061
96 | SB99 | 1.1-2 | 1.482 | 195 | 12.97 | 0.1568 | 1.503 | 1.102 | 0.7332003 | 0.1617882 | -2.189547 | -1.69109
15 | SB76 | 3.1-2 | 1.07 | 297 | 20 | 0.113 | 1.53 | 1.12 | 0.7320261 | 0.1167789 | -2.228999 | -1.644141
10 | SB71 | 2022-09-07 | 0.27 | 184 | 12 | 0.029 | 0.41 | 0.3 | 0.7317073 | 0.04746668 | -2.980993 | -2.574949
9 | SB71 | 2022-06-04 | 0.29 | 196 | 13 | 0.031 | 0.41 | 0.3 | 0.7317073 | 0.05150419 | -2.911441 | -2.505874
71 | SB95 | 8.1-2 | 1.3 | 284 | 19 | 0.14 | 1.164 | 0.848 | 0.7285223 | 2.911195 | -2.061769 | -1.551233
8 | SB71 | 2022-03-01 | 0.2 | 131 | 8.7 | 0.021 | 0.4 | 0.29 | 0.725 | 0.03543588 | -3.290165 | -2.886388
54 | SB93 | 7.1-2 | 0.36 | 240 | 16 | 0.038 | 0.369 | 0.267 | 0.7235772 | 1.555178 | -2.700268 | -2.295962
84 | SB97 | 4.1-2 | 0.5 | 79 | 5.3 | 0.053 | 1.37 | 0.988 | 0.7211679 | 0.05551423 | -3.24027 | -2.690774
1 | SB63 | 2022-03-01 | 0.42 | 283 | 19 | 0.045 | 0.43 | 0.31 | 0.7209302 | 0.1071429 | -2.540147 | -2.134349
99 | SB99 | 4.1-2 | 0.42 | 68 | 4.5 | 0.045 | 1.482 | 1.057 | 0.7132254 | 0.04664358 | -3.414004 | -2.843891
88 | SB98 | 1.1-2 | 1.58 | 287 | 19.1 | 0.167 | 1.401 | 0.998 | 0.7123483 | 0.173858 | -1.98997 | -1.465862
13 | SB76 | 1.1-2 | 0.34 | 226 | 15 | 0.036 | 0.38 | 0.27 | 0.7105263 | 0.06278115 | -2.75619 | -2.351575
101 | SB99 | 6.1-2 | 1.01 | 121 | 8.1 | 0.106 | 1.477 | 1.042 | 0.7054841 | 0.1095448 | -2.604113 | -2.12263
4 | SB70 | 2022-09-07 | 0.34 | 225 | 15 | 0.036 | 0.37 | 0.26 | 0.7027027 | 0.06388822 | -2.75619 | -2.351575
89 | SB98 | 2.1-2 | 1.7 | 257 | 17 | 0.18 | 1.438 | 1.007 | 0.7002782 | 0.1866058 | -2.000549 | -1.497866
81 | SB97 | 1.1-2 | 1.56 | 176 | 11.7 | 0.165 | 1.45 | 1.008 | 0.6951724 | 0.1708147 | -2.19361 | -1.718907
21 | SB77 | 10.1-2 | 0.54 | 246 | 16.4 | 0.057 | 0.58 | 0.4 | 0.6896552 | 0.07866657 | -2.53608 | -2.081993
79 | SB96 | 7.1-2 | 1.17 | 280 | 18.6 | 0.124 | 1.333 | 0.918 | 0.6886722 | 3.553519 | -2.180098 | -1.630097
93 | SB98 | 6.1-2 | 0.63 | 68 | 4.5 | 0.067 | 1.304 | 0.897 | 0.6878834 | 0.07045052 | -3.117486 | -2.650224
80 | SB96 | 8.1-2 | 1.52 | 176 | 11.7 | 0.16 | 1.658 | 1.135 | 0.6845597 | 3.624888 | -2.239771 | -1.730136
52 | SB93 | 4.1-2 | 1.37 | 229 | 15.3 | 0.145 | 1.461 | 0.999 | 0.6837782 | 1.41244 | -2.194508 | -1.651305
49 | SB93 | 1.1-2 | 0.8 | 175 | 12 | 0.08 | 1.025 | 0.695 | 0.6780488 | 1.198332 | -2.582554 | -2.073795
34 | SB82 | 3.1-2 | 0.7 | 127 | 8 | 0.074 | 1.84 | 1.24 | 0.673913 | 0.07516415 | -2.827111 | -2.279876
16 | SB76 | 4.1-2 | 0.5 | 107 | 7 | 0.053 | 1.54 | 1.02 | 0.6623377 | 0.05473074 | -3.089667 | -2.536406
61 | SB94 | 7.1-2 | 1.24 | 295 | 19.7 | 0.131 | 1.143 | 0.754 | 0.6596675 | 2.126133 | -2.069674 | -1.573585
77 | SB96 | 5.1-2 | 1.8 | 184 | 12.2 | 0.19 | 1.473 | 0.952 | 0.6463001 | 3.339411 | -2.078555 | -1.624983
50 | SB93 | 2.1-2 | 1.06 | 236 | 16 | 0.113 | 1.076 | 0.692 | 0.6431227 | 1.269701 | -2.275562 | -1.760408
24 | SB78 | 2.1-2 | 0.3 | 198 | 13 | 0.031 | 0.4 | 0.25 | 0.625 | 0.05231011 | -2.8911 | -2.488923
25 | SB78 | 3.1-2 | 0.376 | 251 | 16.7 | 0.0398 | 0.4 | 0.25 | 0.625 | 0.06612473 | -2.655664 | -2.25108
23 | SB78 | 1.1-2 | 0.29 | 193 | 12.8 | 0.031 | 0.39 | 0.24 | 0.6153846 | 0.05231011 | -2.911441 | -2.505874
43 | SB92 | 3.1-2 | 0.46 | 169 | 11.3 | 0.048 | 1.197 | 0.694 | 0.5797828 | 0.6273776 | -2.882864 | -2.350487
26 | SB78 | 4.1-2 | 0.27 | 178 | 11.9 | 0.028 | 0.38 | 0.22 | 0.5789474 | 0.04882979 | -2.99503 | -2.592494
30 | SB79 | 3.1-2 | 0.25 | 170 | 11.3 | 0.027 | 0.35 | 0.2 | 0.5714286 | 0.04973183 | -3.055753 | -2.649159
40 | SB91 | 1.1-3 | 0.48 | 318 | 21 | 0.05 | 0.351 | 0.199 | 0.5669516 | 0.09139057 | -2.417884 | -2.014903
41 | SB92 | 1.1-2 | 0.52 | 109 | 7.2 | 0.055 | 1.222 | 0.692 | 0.5662848 | 0.484639 | -2.963286 | -2.508802
31 | SB79 | 4.1-2 | 0.25 | 170 | 11 | 0.027 | 0.35 | 0.19 | 0.5428571 | 0.04973183 | -3.055753 | -2.649159
19 | SB77 | 8.1-2 | 0.26671 | 89 | 5.9333 | 0.028223 | 0.63 | 0.34 | 0.5396825 | 0.03712982 | -3.577435 | -2.941232
108 | SB100 | 5.1-2 | 0.32 | 56 | 3.7 | 0.034 | 1.594 | 0.829 | 0.5200753 | 0.0349449 | -3.7007 | -3.086663
3 | SB70 | 2022-06-04 | 0.18 | 119 | 8 | 0.019 | 0.16 | 0.08 | 0.5 | 0.11875 | -3.173692 | -2.98911
45 | SB92 | 5.1-2 | 0.38 | 69 | 4.6 | 0.04 | 1.362 | 0.655 | 0.4809104 | 0.7701162 | -3.480746 | -2.892924
42 | SB92 | 2.1-2 | 0.4 | 122 | 8.1 | 0.042 | 1.382 | 0.645 | 0.4667149 | 0.5560083 | -3.178346 | -2.587469
33 | SB82 | 2.1-2 | 0.363 | 130 | 8.6 | 0.0384 | 1.37 | 0.56 | 0.4087591 | 0.04023929 | -3.149052 | -2.598655
2 | SB70 | 2022-03-01 | 0.04 | 30 | 2 | 0.005 | 0.09 | 0.03 | 0.3333333 | 0.05555556 | -4.369345 | -4.408649
46 | SB92 | 6.1-2 | 0.39 | 86 | 5.7 | 0.041 | 1.549 | 0.479 | 0.3092318 | 0.9842241 | -3.049643 | -2.473361
37 | SB82 | 5.1-2 | 0.32 | 103 | 6.8 | 0.034 | 1.88 | 0.54 | 0.287234 | 0.03448714 | -3.344587 | -2.773435
44 | SB92 | 4.1-2 | 0.3649 | 50 | 3.333333 | 0.03861 | 1.588 | 0.456 | 0.2871537 | 0.6987469 | -3.573263 | -3.072445
38 | SB82 | 6.1-2 | 0.34 | 63 | 4.2 | 0.036 | 1.93 | 0.55 | 0.2849741 | 0.03648091 | -3.548781 | -3.001217
27 | SB78 | 5.1-2 | 0.09 | 58 | 4 | 0.01 | 0.65 | 0.17 | 0.2615385 | 0.01306204 | -4.066045 | -3.65661
112 | SB100 | 9.1-2 | 0.26 | 42 | 2.8 | 0.027 | 1.354 | 0.353 | 0.260709 | 0.02833449 | -3.906078 | -3.33909
32 | SB82 | 1.1-2 | 0.249 | 166 | 11.1 | 0.0263 | 1.86 | 0.44 | 0.2365591 | 0.02670418 | -3.31634 | -2.664297
47 | SB92 | 7.1-2 | 0.52 | 156 | 10.4 | 0.055 | 1.91 | 0.425 | 0.2225131 | 1.055593 | -3.19717 | -2.652643
59 | SB94 | 5.1-2 | 0.29 | 46 | 3 | 0.031 | 1.157 | 0.197 | 0.1702679 | 1.912025 | -3.605593 | -3.23129
35 | SB82 | 4.1-2 | 0.27 | 36 | 2.4 | 0.028 | 1.73 | 0.21 | 0.1213873 | 0.02855681 | -3.873507 | -3.397213
100 | SB99 | 5.1-2 | 0.09 | 15 | 1 | 0.01 | 1.52 | 0.174 | 0.1144737 | 0.01032655 | -4.816556 | -4.374152
39 | SB82 | 7.1-2 | 0.16 | 23 | 1.5 | 0.017 | 1.51 | 0.17 | 0.1125828 | 0.0175822 | -4.315599 | -3.873837
48 | SB92 | 8.1-2 | 0.14 | 55 | 4 | 0.014 | 1.515 | 0.122 | 0.08052805 | 1.126963 | -4.492482 | -4.000626
113 | SB100 | 10.1-2 | 0.14 | 23 | 1.5 | 0.015 | 1.431 | 0.091 | 0.06359189 | 0.01559996 | -4.39738 | -3.950504

## Plot (2)
| Expt | Vial
expt
|  |  | umol | TON | TOF | QY | Abs 0min | Abs 15min | % change | Abs Corr QY | Obj. fcn 1 | Obj. fcn 2
1 | SB63 | 2022-03-01 | 0.42 | 283 | 19 | 0.045 | 0.43 | 0.31 | 0.7209302 | 0.1071429 | -2.540147 | -2.134349
2 | SB70 | 2022-03-01 | 0.04 | 30 | 2 | 0.005 | 0.09 | 0.03 | 0.3333333 | 0.05555556 | -4.369345 | -4.408649
3 |  | 2022-06-04 | 0.18 | 119 | 8 | 0.019 | 0.16 | 0.08 | 0.5 | 0.11875 | -3.173692 | -2.98911
4 |  | 2022-09-07 | 0.34 | 225 | 15 | 0.036 | 0.37 | 0.26 | 0.7027027 | 0.06388822 | -2.75619 | -2.351575
5 |  | 2022-12-10 | 0.37 | 243 | 16 | 0.039 | 0.58 | 0.45 | 0.7758621 | 0.0538245 | -2.775603 | -2.269275
6 |  | 13-15 | 0.218 | 146 | 9.7 | 0.0231 | 1.05 | 1.04 | 0.9904762 | 0.02547772 | -3.441129 | -2.795644
7 |  | 16-18 | 0.077 | 51 | 3.4 | 0.0082 | 1.66 | 1.82 | 1.096386 | 0.008392255 | -4.618452 | -3.833838
8 | SB71 | 2022-03-01 | 0.2 | 131 | 8.7 | 0.021 | 0.4 | 0.29 | 0.725 | 0.03543588 | -3.290165 | -2.886388
9 |  | 2022-06-04 | 0.29 | 196 | 13 | 0.031 | 0.41 | 0.3 | 0.7317073 | 0.05150419 | -2.911441 | -2.505874
10 |  | 2022-09-07 | 0.27 | 184 | 12 | 0.029 | 0.41 | 0.3 | 0.7317073 | 0.04746668 | -2.980993 | -2.574949
11 |  | 2022-12-10 | 0.28 | 189 | 13 | 0.03 | 0.42 | 0.32 | 0.7619048 | 0.04910346 | -2.945612 | -2.539814
12 |  | 13-15 | 0.28 | 189 | 13 | 0.03 | 0.42 | 0.35 | 0.8333333 | 0.04910346 | -2.945612 | -2.539814
13 | SB76 | 1.1-2 | 0.34 | 226 | 15 | 0.036 | 0.38 | 0.27 | 0.7105263 | 0.06278115 | -2.75619 | -2.351575
14 |  | 2.1-2 | 0.6 | 118 | 7.8 | 0.063 | 1.36 | 1.02 | 0.75 | 0.06609132 | -2.894464 | -2.399663
15 |  | 3.1-2 | 1.07 | 297 | 20 | 0.113 | 1.53 | 1.12 | 0.7320261 | 0.1167789 | -2.228999 | -1.644141
16 |  | 4.1-2 | 0.5 | 107 | 7 | 0.053 | 1.54 | 1.02 | 0.6623377 | 0.05473074 | -3.089667 | -2.536406
17 |  | 5.1-2 | 0.295 | 197 | 13.1 | 0.0312 | 0.37 | 0.28 | 0.7567568 | 0.05441033 | -2.899941 | -2.494111
18 | SB77 | 7.1-2 | 0.18 | 25 | 1.6 | 0.019 | 0.45 | 0.44 | 0.9777778 | 0.02983097 | -4.254115 | -3.773418
19 |  | 8.1-2 | 0.26671 | 89 | 5.9333 | 0.028223 | 0.63 | 0.34 | 0.5396825 | 0.03712982 | -3.577435 | -2.941232
20 |  | 9.1-2 | 0.297 | 93 | 6.17 | 0.0314 | 0.37 | 0.47 | 1.27027 | 0.05475912 | -3.433456 | -2.86638
21 |  | 10.1-2 | 0.54 | 246 | 16.4 | 0.057 | 0.58 | 0.4 | 0.6896552 | 0.07866657 | -2.53608 | -2.081993
22 |  | 11.1-2 | 0.34 | 55 | 3.6 | 0.036 | 0.35 | 0.45 | 1.285714 | 0.06506223 | -3.50788 | -3.061117
23 | SB78 | 1.1-2 | 0.29 | 193 | 12.8 | 0.031 | 0.39 | 0.24 | 0.6153846 | 0.05231011 | -2.911441 | -2.505874
24 |  | 2.1-2 | 0.3 | 198 | 13 | 0.031 | 0.4 | 0.25 | 0.625 | 0.05231011 | -2.8911 | -2.488923
25 |  | 3.1-2 | 0.376 | 251 | 16.7 | 0.0398 | 0.4 | 0.25 | 0.625 | 0.06612473 | -2.655664 | -2.25108
26 |  | 4.1-2 | 0.27 | 178 | 11.9 | 0.028 | 0.38 | 0.22 | 0.5789474 | 0.04882979 | -2.99503 | -2.592494
27 |  | 5.1-2 | 0.09 | 58 | 4 | 0.01 | 0.65 | 0.17 | 0.2615385 | 0.01306204 | -4.066045 | -3.65661
28 | SB79 | 1.1-2 | 0.013 | 9 | 0.6 | 0.0014 | 0.41 | 0.34 | 0.8292683 | 0.002325995 | -6.013406 | -5.607097
29 |  | 2.1-2 | 0.157 | 105 | 7 | 0.0166 | 0.39 | 0.29 | 0.7435897 | 0.02801122 | -3.529456 | -3.124983
30 |  | 3.1-2 | 0.25 | 170 | 11.3 | 0.027 | 0.35 | 0.2 | 0.5714286 | 0.04973183 | -3.055753 | -2.649159
31 |  | 4.1-2 | 0.25 | 170 | 11 | 0.027 | 0.35 | 0.19 | 0.5428571 | 0.04973183 | -3.055753 | -2.649159
32 | SB82 | 1.1-2 | 0.249 | 166 | 11.1 | 0.0263 | 1.86 | 0.44 | 0.2365591 | 0.02670418 | -3.31634 | -2.664297
33 |  | 2.1-2 | 0.363 | 130 | 8.6 | 0.0384 | 1.37 | 0.56 | 0.4087591 | 0.04023929 | -3.149052 | -2.598655
34 |  | 3.1-2 | 0.7 | 127 | 8 | 0.074 | 1.84 | 1.24 | 0.673913 | 0.07516415 | -2.827111 | -2.279876
35 |  | 4.1-2 | 0.27 | 36 | 2.4 | 0.028 | 1.73 | 0.21 | 0.1213873 | 0.02855681 | -3.873507 | -3.397213
37 |  | 5.1-2 | 0.32 | 103 | 6.8 | 0.034 | 1.88 | 0.54 | 0.287234 | 0.03448714 | -3.344587 | -2.773435
38 |  | 6.1-2 | 0.34 | 63 | 4.2 | 0.036 | 1.93 | 0.55 | 0.2849741 | 0.03648091 | -3.548781 | -3.001217
39 |  | 7.1-2 | 0.16 | 23 | 1.5 | 0.017 | 1.51 | 0.17 | 0.1125828 | 0.0175822 | -4.315599 | -3.873837
40 | SB91 | 1.1-3 | 0.48 | 318 | 21 | 0.05 | 0.351 | 0.199 | 0.5669516 | 0.09139057 | -2.417884 | -2.014903
41 | SB92 | 1.1-2 | 0.52 | 109 | 7.2 | 0.055 | 1.222 | 0.692 | 0.5662848 | 0.484639 | -2.963286 | -2.508802
42 |  | 2.1-2 | 0.4 | 122 | 8.1 | 0.042 | 1.382 | 0.645 | 0.4667149 | 0.5560083 | -3.178346 | -2.587469
43 |  | 3.1-2 | 0.46 | 169 | 11.3 | 0.048 | 1.197 | 0.694 | 0.5797828 | 0.6273776 | -2.882864 | -2.350487
44 |  | 4.1-2 | 0.3649 | 50 | 3.333333 | 0.03861 | 1.588 | 0.456 | 0.2871537 | 0.6987469 | -3.573263 | -3.072445
45 |  | 5.1-2 | 0.38 | 69 | 4.6 | 0.04 | 1.362 | 0.655 | 0.4809104 | 0.7701162 | -3.480746 | -2.892924
46 |  | 6.1-2 | 0.39 | 86 | 5.7 | 0.041 | 1.549 | 0.479 | 0.3092318 | 0.9842241 | -3.049643 | -2.473361
47 |  | 7.1-2 | 0.52 | 156 | 10.4 | 0.055 | 1.91 | 0.425 | 0.2225131 | 1.055593 | -3.19717 | -2.652643
48 |  | 8.1-2 | 0.14 | 55 | 4 | 0.014 | 1.515 | 0.122 | 0.08052805 | 1.126963 | -4.492482 | -4.000626
49 | SB93 | 1.1-2 | 0.8 | 175 | 12 | 0.08 | 1.025 | 0.695 | 0.6780488 | 1.198332 | -2.582554 | -2.073795
50 |  | 2.1-2 | 1.06 | 236 | 16 | 0.113 | 1.076 | 0.692 | 0.6431227 | 1.269701 | -2.275562 | -1.760408
51 |  | 3.1-2 | 1.06 | 178 | 11.8 | 0.113 | 1.357 | 1.098 | 0.8091378 | 1.341071 | -2.448171 | -1.904249
52 |  | 4.1-2 | 1.37 | 229 | 15.3 | 0.145 | 1.461 | 0.999 | 0.6837782 | 1.41244 | -2.194508 | -1.651305
53 |  | 6.1-2 | 1.64 | 183 | 12.2 | 0.174 | 2.175 | 1.628 | 0.7485057 | 1.483809 | -2.256927 | -1.672934
54 |  | 7.1-2 | 0.36 | 240 | 16 | 0.038 | 0.369 | 0.267 | 0.7235772 | 1.555178 | -2.700268 | -2.295962
55 | SB94 | 1.1-2 | 1.1 | 323 | 21.5 | 0.116 | 1.318 | 1.03 | 0.7814871 | 1.626548 | -2.159652 | -1.588635
56 |  | 2.1-2 | 0.93 | 422 | 28.1 | 0.098 | 1.352 | 1.124 | 0.8313609 | 1.697917 | -2.162726 | -1.539228
57 |  | 3.1-2 | 1.32 | 349 | 23.2 | 0.14 | 1.291 | 0.948 | 0.7343145 | 1.769286 | -2.000582 | -1.459061
58 |  | 4.1-2 | 1.65 | 271 | 18 | 0.174 | 1.858 | 1.405 | 0.7561895 | 1.840656 | -2.049149 | -1.475426
59 |  | 5.1-2 | 0.29 | 46 | 3 | 0.031 | 1.157 | 0.197 | 0.1702679 | 1.912025 | -3.605593 | -3.23129
60 |  | 6.1-2 | 1 | 415 | 28 | 0.11 | 1.21 | 0.913 | 0.7545455 | 2.054764 | -2.077901 | -1.488692
61 |  | 7.1-2 | 1.24 | 295 | 19.7 | 0.131 | 1.143 | 0.754 | 0.6596675 | 2.126133 | -2.069674 | -1.573585
62 |  | 8.1-2 | 0.74 | 134 | 8.9 | 0.078 | 1.416 | 1.223 | 0.8637006 | 2.197502 | -2.773901 | -2.22577
63 |  | 9.1-2 | 0.72 | 103 | 6.8 | 0.076 | 1.133 | 0.884 | 0.7802295 | 2.268871 | -2.812856 | -2.373038
64 | SB95 | 1.1-2 | 0.9 | 320 | 21 | 0.1 | 1.247 | 0.933 | 0.7481957 | 2.340241 | -2.268352 | -1.683648
65 |  | 2.1-2 | 0.74 | 323 | 22 | 0.079 | 1.348 | 1.159 | 0.8597923 | 2.41161 | -2.410879 | -1.783481
66 |  | 3.1-2 | 1.528 | 283 | 18.86667 | 0.1617 | 1.404 | 1.039 | 0.7400285 | 2.482979 | -2.020712 | -1.489546
67 |  | 4.1-2 | 1.35 | 270 | 18 | 0.14 | 1.351 | 1.027 | 0.7601776 | 2.554349 | -2.117924 | -1.585043
68 |  | 5.1-2 | 0.87 | 121 | 8.1 | 0.092 | 1.696 | 1.438 | 0.8478774 | 2.625718 | -2.738941 | -2.196975
69 |  | 6.1-2 | 1.07 | 315 | 21 | 0.113 | 1.341 | 1.074 | 0.8008949 | 2.768456 | -2.193716 | -1.615562
70 |  | 7.1-2 | 1.195 | 332 | 22.13333 | 0.1265 | 1.256 | 0.946 | 0.7531847 | 2.839826 | -2.088097 | -1.53247
71 |  | 8.1-2 | 1.3 | 284 | 19 | 0.14 | 1.164 | 0.848 | 0.7285223 | 2.911195 | -2.061769 | -1.551233
72 |  | 9.1-2 | 0.703 | 88 | 5.83 | 0.0744 | 1.908 | 1.619 | 0.8485325 | 2.982564 | -3.016861 | -2.462389
73 | SB96 | 1.1-2 | 0.35 | 168 | 11.2 | 0.037 | 1.393 | 1.432 | 1.027997 | 3.053934 | -3.138683 | -2.491618
74 |  | 2.1-2 | 0.6 | 167 | 11.1 | 0.064 | 1.447 | 1.292 | 0.8928818 | 3.125303 | -2.807465 | -2.217636
75 |  | 3.1-2 | 1.08 | 350 | 23.3 | 0.115 | 1.202 | 0.884 | 0.7354409 | 3.196672 | -2.121791 | -1.555952
76 |  | 4.1-2 | 1.4871 | 240 | 16 | 0.15737 | 1.707 | 1.31 | 0.7674282 | 3.268042 | -2.144274 | -1.585758
77 |  | 5.1-2 | 1.8 | 184 | 12.2 | 0.19 | 1.473 | 0.952 | 0.6463001 | 3.339411 | -2.078555 | -1.624983
78 |  | 6.1-2 | 0.99 | 343 | 22.8 | 0.105 | 1.239 | 0.949 | 0.7659403 | 3.41078 | -2.190649 | -1.611598
79 |  | 7.1-2 | 1.17 | 280 | 18.6 | 0.124 | 1.333 | 0.918 | 0.6886722 | 3.553519 | -2.180098 | -1.630097
80 |  | 8.1-2 | 1.52 | 176 | 11.7 | 0.16 | 1.658 | 1.135 | 0.6845597 | 3.624888 | -2.239771 | -1.730136
81 | SB97 | 1.1-2 | 1.56 | 176 | 11.7 | 0.165 | 1.45 | 1.008 | 0.6951724 | 0.1708147 | -2.19361 | -1.718907
82 |  | 2.1-2 | 0.99 | 131 | 8.7 | 0.105 | 1.407 | 1.122 | 0.7974414 | 0.1091102 | -2.585237 | -2.093316
83 |  | 3.1-2 | 1.112 | 371 | 24.73 | 0.1177 | 1.067 | 0.804 | 0.7535145 | 0.1289576 | -2.056674 | -1.513354
84 |  | 4.1-2 | 0.5 | 79 | 5.3 | 0.053 | 1.37 | 0.988 | 0.7211679 | 0.05551423 | -3.24027 | -2.690774
85 |  | 5.1-2 | 1.47 | 273 | 18.2 | 0.156 | 1.627 | 1.279 | 0.7861094 | 0.160029 | -2.100813 | -1.526838
86 |  | 6.1-2 | 1.25 | 304 | 20 | 0.132 | 1.248 | 0.949 | 0.7604167 | 0.1399424 | -2.090352 | -1.553718
87 |  | 7.1-2 | 1.21 | 378 | 25.2 | 0.128 | 1.224 | 0.961 | 0.7851307 | 0.1363289 | -2.024284 | -1.461447
-2.000582

## Set1
Expt | Vial | Lab Book Ref | Description | Contents |  |  |  |  | Concentrations |  |  |  |  | Parameters |  |  |  | Result | [9 empty] | Absorbance |  | Quantum Yield |  | Notes
|  |  |  | Catalyst | PS | Surfactant | Reductant | Buffer | Cat / µM | PS / µM | Surfactant / CMC | Reductant / mM | Buffer / mM | pH | Gas | Time / min | Solution Volume / mL | CO / µmol |  |  | TON-CO |  | TOF / sec-1 |  | Select CO:H2 |  | CH4 RSD
[18 empty] | Mean | ±SD | %RSD | Mean | ±SD | Mean | ±SD | Mean | ±SD |  | 447 | 456 | % | Corr
SB46 | 2022-05-01 | 1128 | Reproducibility Test | CoP-C16 | Rubpy-C17 | C12E6 | NaAsc | PB | 1.5 | 30 | 3 | 100 | 100 | 6.3 | CO2 (2% CH4) | 120 | 3 | 2.2 | 0.4 | 18.18182 | 496 | 96 | 0.07 | 0.01 | 83 | 4 | 1
| 6 | 1128 | Exclusion Control | - | Rubpy-C17 | C12E6 | NaAsc | PB | 0 | 30 | 3 | 100 | 100 | 6.3 | CO2 (2% CH4) | 120 | 3 | 0.13 | - | - | - | - | - | - | 22 | - | - |  |  |  |  | CO without catalyst but low selectivity... or H2 peak not found
| 7 | 1128 |  | CoP-C16 | - | C12E6 | NaAsc | PB | 1.5 | 0 | 3 | 100 | 100 | 6.3 | CO2 (2% CH4) | 120 | 3 | 0 | - | - | 0 | - | - | - | - | - | -
| 8 | 1128 |  | CoP-C16 | Rubpy-C17 | - | NaAsc | PB | 1.5 | 30 | 0 | 100 | 100 | 6.3 | CO2 (2% CH4) | 120 | 3 | 1.52 | - | - | 338 | - | 0.05 | - | 91 | - | - |  |  |  |  | Activity without surfactant isn't so low
| 9 | 1128 |  | CoP-C16 | Rubpy-C17 | C12E6 | - | PB | 1.5 | 30 | 3 | 0 | 100 | 6.3 | CO2 (2% CH4) | 120 | 3 | 0 | - | - | 0 | - | - | - | - | - | -
| 10 | 1128 | Excl. Control - DARK | CoP-C16 | Rubpy-C17 | C12E6 | NaAsc | PB | 1.5 | 30 | 3 | 100 | 100 | 6.3 | CO2 (2% CH4) | 120 | 3 | 0 | - | - | 0 | - | - | - | - | - | -
| 11 | 1128 | Excl. Control - N2 | CoP-C16 | Rubpy-C17 | C12E6 | NaAsc | PB | 1.5 | 30 | 3 | 100 | 100 | 7 | N2 (2% CH4) | 120 | 3 | 0.19 | - | - | 42 | - | - | - | 35 | - | - |  |  |  |  | CO without catalyst but low selectivity... or H2 peak not found
| 12-15 | 1128 | Reproducibility Test | CoP-C16 | Rubpy-C17 | C12E6 | NaAsc | PB | 1.5 | 30 | 3 | 100 | 100 | 6.3 | CO2 (2% CH4) | 120 | 3 | 2.6 | 0.1 | 3.846154 | 578 | 26 | 0.08 | 0.004 | 83.1 | 0.3 | 2
| 16 | 1128 | Solution Vol Check | CoP-C16 | Rubpy-C17 | C12E6 | NaAsc | PB | 1.5 | 30 | 3 | 100 | 100 | 6.3 | CO2 (2% CH4) | 120 | 2 | 1.85 | - | - | 617 | - | 0.086 | - | 83 | - | - |  |  |  |  | checking if lower volumes can be used to save reagents. CO formation should be (and is) linear with volume
| 17 | 1128 | Solution Vol Check | CoP-C16 | Rubpy-C17 | C12E6 | NaAsc | PB | 1.5 | 30 | 3 | 100 | 100 | 6.3 | CO2 (2% CH4) | 120 | 1 | 1.02 | - | - | 681 | - | 0.095 | - | 85 | - | -
SB47 | 2022-03-01 | 1132 | Reproducibility Test | CoP-C16 | Rubpy-C17 | C12E6 | NaAsc | PB | 1.5 | 30 | 3 | 100 | 100 | 6.3 | CO2 (2% CH4) | 120 | 1 | 0.81 | 0.08 | 9.876543 | 539 | 56 | 0.15 | 0.02 | 80 | 2 | 0 |  |  | 0.001204239 | 0.002230072 | some variation outside 1SD compared to SB46_17
| 2022-06-04 | 1132 | CMC Series | CoP-C16 | Rubpy-C17 | C12E6 | NaAsc | PB | 1.5 | 30 | 1 | 100 | 100 | 6.3 | CO2 (2% CH4) | 120 | 1 | 0.54 | 0.04 | 7.407407 | 359 | 26 | 0.1 | 0.007 | 88.8 | 0.1 | 0 |  |  | 0.0008028259 | 0.001486715
| 2022-09-07 | 1132 |  | CoP-C16 | Rubpy-C17 | C12E6 | NaAsc | PB | 1.5 | 30 | 6 | 100 | 100 | 6.3 | CO2 (2% CH4) | 120 | 1 | 0.93 | 0.07 | 7.526882 | 623 | 46 | 0.17 | 0.01 | 75 | 1 | 0 |  |  | 0.001382645 | 0.002560453
| 2022-12-10 | 1132 |  | CoP-C16 | Rubpy-C17 | C12E6 | NaAsc | PB | 1.5 | 30 | 9 | 100 | 100 | 6.3 | CO2 (2% CH4) | 120 | 1 | 0.68 | 0.08 | 11.76471 | 456 | 56 | 0.13 | 0.02 | 72 | 4 | 1 |  |  | 0.001010966 | 0.001872159
| 13-15 | 1132 |  | CoP-C16 | Rubpy-C17 | C12E6 | NaAsc | PB | 1.5 | 30 | 12 | 100 | 100 | 6.3 | CO2 (2% CH4) | 120 | 1 | 0.6 | 0.1 | 16.66667 | 382 | 79 | 0.11 | 0.02 | 72 | 5 | 0 |  |  | 0.0008920288 | 0.001651905
SB49 | 2022-03-01 | 1135 | [NaAsc] Series | CoP-C16 | Rubpy-C17 | C12E6 | NaAsc | PB | 1.5 | 30 | 3 | 0.1 | 100 | 6.3 | CO2 (2% CH4) | 120 | 1 | 0.003 | - | - | 2 | - | 0.0006 | - | - | - | - |  |  | 4.460144e-06 | 8.259526e-06 | CO peaks at noise level, no H2 detection. GC error on vial 2
| 2022-06-04 | 1135 |  | CoP-C16 | Rubpy-C17 | C12E6 | NaAsc | PB | 1.5 | 30 | 3 | 1 | 100 | 6.3 | CO2 (2% CH4) | 120 | 1 | 0.007 | 0.003 | 42.85714 | 5 | 2 | 0.0013 | 0.0006 | 90 | 9 | 1 |  |  | 1.0407e-05 | 1.927223e-05 | Low signal, high error
| 2022-09-07 | 1135 |  | CoP-C16 | Rubpy-C17 | C12E6 | NaAsc | PB | 1.5 | 30 | 3 | 10 | 100 | 6.3 | CO2 (2% CH4) | 120 | 1 | 0.44 | 0.05 | 11.36364 | 295 | 32 | 0.082 | 0.009 | 91 | 1 | 1 |  |  | 0.0006541545 | 0.001211397
| 2022-12-10 | 1135 |  | CoP-C16 | Rubpy-C17 | C12E6 | NaAsc | PB | 1.5 | 30 | 3 | 250 | 100 | 6.3 | CO2 (2% CH4) | 120 | 1 | 0.69 | 0.03 | 4.347826 | 457 | 21 | 0.127 | 0.006 | 81.7 | 0.4 | 1 |  |  | 0.001025833 | 0.001899691
SB53 | 2022-02-01 | 1141 | Reaction Time Dependance | CoP-C16 | Rubpy-C17 | C12E6 | NaAsc | PB | 1.5 | 30 | 3 | 100 | 100 | 6.3 | CO2 (2% CH4) | 120 | 1 | 0.9 | 0.1 | 4.347826 | 594 | 68 | 0.082 | 0.009 | 82 | 2 | 1 |  |  | 0.001338043 | 0.002477858 | Added at t=0min
| 3 | 1141 |  | CoP-C16 | Rubpy-C17 | C12E6 | NaAsc | PB | 1.5 | 30 | 3 | 100 | 100 | 6.3 | CO2 (2% CH4) | 105 | 1 | 0.97 | - | - | 644 | - | 0.1 | - | 82.8 | - | - |  |  | 0.001648129 | 0.003052092 | Added at t=15min
| 2022-05-04 | 1141 |  | CoP-C16 | Rubpy-C17 | C12E6 | NaAsc | PB | 1.5 | 30 | 3 | 100 | 100 | 6.3 | CO2 (2% CH4) | 90 | 1 | 0.85 | 0.01 | 1.176471 | 564 | 10 | 0.104 | 0.002 | 83 | 1 | 0 |  |  | 0.001684943 | 0.003120265 | Added at t=30min
| 6 | 1141 |  | CoP-C16 | Rubpy-C17 | C12E6 | NaAsc | PB | 1.5 | 30 | 3 | 100 | 100 | 6.3 | CO2 (2% CH4) | 75 | 1 | 0.87 | - | - | 580 | - | 0.13 | - | 87.5 | - | - |  |  | 0.002069507 | 0.00383242 | Added at t=45min
| 2022-08-07 | 1141 |  | CoP-C16 | Rubpy-C17 | C12E6 | NaAsc | PB | 1.5 | 30 | 3 | 100 | 100 | 6.3 | CO2 (2% CH4) | 60 | 1 | 0.82 | 0.03 | 3.658537 | 549 | 21 | 0.152 | 0.006 | 88.4 | 0.2 | 0 |  |  | 0.002438212 | 0.004515208 | Added at t=0min
| 2022-10-09 | 1141 |  | CoP-C16 | Rubpy-C17 | C12E6 | NaAsc | PB | 1.5 | 30 | 3 | 100 | 100 | 6.3 | CO2 (2% CH4) | 60 | 1 | 0.75 | 0.08 | 10.66667 | 503 | 50 | 0.14 | 0.01 | 87.9 | 0.2 | 0 |  |  | 0.002230072 | 0.004129763 | Added at t=60min combined values for 7-10: CO 0.79±0.06 µmol, TON 526±41, Sel 88.1±0.3
| 11 | 1141 |  | CoP-C16 | Rubpy-C17 | C12E6 | NaAsc | PB | 1.5 | 30 | 3 | 100 | 100 | 6.3 | CO2 (2% CH4) | 45 | 1 | 0.73 | - | - | 489 | - | 0.18 | - | 87.6 | - | - |  |  | 0.002894138 | 0.005359515 | Added at t=75min
| 12-13 | 1141 |  | CoP-C16 | Rubpy-C17 | C12E6 | NaAsc | PB | 1.5 | 30 | 3 | 100 | 100 | 6.3 | CO2 (2% CH4) | 30 | 1 | 0.52 | 0.08 | 15.38462 | 347 | 56 | 0.19 | 0.03 | 90.1 | 0.4 | 0 |  |  | 0.003092367 | 0.005726605 | Added at t=90min
| 14 | 1141 |  | CoP-C16 | Rubpy-C17 | C12E6 | NaAsc | PB | 1.5 | 30 | 3 | 100 | 100 | 6.3 | CO2 (2% CH4) | 15 | 1 | 0.37 | - | - | 245 | - |  |  | 91.4 | - | - |  |  | 0.004400676 | 0.008149399 | Added at t=0min
| 15-16 | 1141 |  | CoP-C16 | Rubpy-C17 | C12E6 | NaAsc | PB | 1.5 | 30 | 3 | 100 | 100 | 6.3 | CO2 (2% CH4) | 15 | 1 | 0.38 | 0.03 | 4.347826 | 255 | 18 | 0.28 | 0.02 | 90.9 | 0.3 | 1 |  |  | 0.004519613 | 0.008369653 | Added at t=105min
SB55 | 2022-03-01 | 1144 | Catalyst Concentration Variation | CoP-C16 | Rubpy-C17 | C12E6 | NaAsc | PB | 10 | 30 | 3 | 100 | 100 | 6.3 | CO2 (2% CH4) | 60 | 1 | 1.49 | 0.06 | 4.026846 | 149 | 6 | 0.083 | 0.003 | 90.8 | 0.2 | 1 |  |  | 0.00443041 | 0.008204463
| 2022-06-04 | 1144 |  | CoP-C16 | Rubpy-C17 | C12E6 | NaAsc | PB | 5 | 30 | 3 | 100 | 100 | 6.3 | CO2 (2% CH4) | 60 | 1 | 1.32 | 0.1 | 7.575758 | 263 | 20 | 0.15 | 0.01 | 89.8 | 0.5 | 1 |  |  | 0.003924927 | 0.007268383
| 2022-09-07 | 1144 |  | CoP-C16 | Rubpy-C17 | C12E6 | NaAsc | PB | 3 | 30 | 3 | 100 | 100 | 6.3 | CO2 (2% CH4) | 60 | 1 | 1.13 | 0.08 | 7.079646 | 376 | 28 | 0.21 | 0.02 | 90.1 | 0.3 | 1 |  |  | 0.003359975 | 0.006222176
| 2022-12-10 | 1144 |  | CoP-C16 | Rubpy-C17 | C12E6 | NaAsc | PB | 1.5 | 30 | 3 | 100 | 100 | 6.3 | CO2 (2% CH4) | 60 | 1 | 0.7 | 0.1 | 14.28571 | 468 | 70 | 0.26 | 0.04 | 88 | 1 | 1 |  |  | 0.002081401 | 0.003854446
| 13-15 | 1144 |  | CoP-C16 | Rubpy-C17 | C12E6 | NaAsc | PB | 1 | 30 | 3 | 100 | 100 | 6.3 | CO2 (2% CH4) | 60 | 1 | 0.57 | 0.01 | 1.754386 | 573 | 13 | 0.318 | 0.007 | 86.5 | 0.2 | 1 |  |  | 0.001694855 | 0.00313862
| 16-18 | 1144 |  | CoP-C16 | Rubpy-C17 | C12E6 | NaAsc | PB | 0.5 | 30 | 3 | 100 | 100 | 6.3 | CO2 (2% CH4) | 60 | 1 | 0.34 | 0.05 | 14.70588 | 681 | 95 | 0.38 | 0.05 | 81 | 4 | 1 |  |  | 0.001010966 | 0.001872159
| 19-21 | 1144 |  | CoP-C16 | Rubpy-C17 | C12E6 | NaAsc | PB | 0.1 | 30 | 3 | 100 | 100 | 6.3 | CO2 (2% CH4) | 60 | 1 | 0.07 | 0.01 | 14.28571 | 655 | 127 | 0.36 | 0.07 | 50 | 20 | 1 |  |  | 0.0002081401 | 0.0003854446
| 22-24 | 1144 |  | CoP-C16 | Rubpy-C17 | C12E6 | NaAsc | PB | 0.01 | 30 | 3 | 100 | 100 | 6.3 | CO2 (2% CH4) | 60 | 1 | 0.051 | 0.005 | 9.803922 | 5096 | 464 | 2.8 | 0.3 | 29 | 2 | 0 |  |  | 0.0001516449 | 0.0002808239

## Comp Stand Cond
Comparison of Standard Conditions
| CO / µmol |  |  | TON-CO |  | TOF / min-1 |  | Quant. Yield |  | Select CO:H2 |  | %RSD | A 456 init | 456 final | ΔA | Corr QY | Date
| Mean | ±SD | %RSD | Mean | ±SD | Mean | ±SD | Mean | ±SD | Mean | ±SD | CH4 | Initial | Final | 456 | - | -
SB53.14-16 | 0.38 | 0.02 | 5 | 254 | 14 | 16.9 | 1 | 0.04 | 0.002 | 89 | 0 | 1 | 0.4098646343 | 0.2978298366 | 0.7266541 | 0.0975932 | '02/02/2022 18:20:00'
SB63.1-3 | 0.42 | 0.03 | 7.142857 | 283 | 22 | 19 | 1 | 0.045 | 0.004 | 87 | 1 | 2.622125 | 0.43 | 0.31 | 0.7209302 | 0.1046512 | '25/04/2022 16:01:37'
SB70.7-9 | 0.34 | 0.05 | 14.70588 | 225 | 36 | 15 | 2 | 0.036 | 0.006 | 89 | 0 | 1.376232 | 0.37 | 0.26 | 0.7027027 | 0.0972973 | '08/07/2022 14:42:41'
SB71.4-6 | 0.29 | 0.06 | 20.68966 | 196 | 42 | 13 | 3 | 0.031 | 0.007 | 89 | 1 | 1.418798 | 0.41 | 0.3 | 0.7317073 | 0.07560976 | '09/07/2022 17:08:54'
SB76.1.1-2 | 0.34 | 0.05 | 14.70588 | 226 | 32 | 15 | 2 | 0.036 | 0.005 | 88 | 0 | 0.5644406 | 0.38 | 0.27 | 0.7105263 | 0.09473684 | '28/08/2022 18:02:02'
SB78.3.1-2 | 0.376 | 0.005 | 1 | 251 | 4 | 16.7 | 0.2 | 0.0398 | 0.0006 | 89 | 0 | 0 | 0.4 | 0.25 | 0.625 | 0.0995 | '06/09/2022 16:58:33'
SB91.1.1-3 | 0.48 | 0.03 | 6 | 318 | 22 | 21 | 1 | 0.05 | 0.003 | 86 | 0 | 1 | 0.351 | 0.199 | 0.5669516 | 0.1424501 | '23/11/2022 17:28:34'
SB93.7.1-2 | 0.36 | 0.01 | 3 | 240 | 9 | 16 | 0.6 | 0.038 | 0.002 | 82 | 2 | 7 | 0.369 | 0.267 | 0.7235772 | 0.102981 | '19/01/2023 16:16:42'
Mean | 0.37325 | 0.05726068 | 15.34111 | 249.125 | 37.68455 | 16.575 | 2.497284 | 0.039475 | 0.005853387 | 87.375 | 2.445842 | 1.872699 | 0.3899831 | 0.2692287 | 0.3114938 | 0.1012223 | -
[12 empty] | err in UV | 0.02660988 | 0.03549596

## SI Tab 1 Concept
Internal | Internal |  | Cat | PS | Surf. | Red. | Buf | CO / µmol |  |  | TONCO |  | TOFCO / min−1 |  | Quant. Yield |  | Select CO:H2 |  | A456 nm
Expt # | Reaction # | # | µM | µM | CMC | mM | mM | Mean | ±SD | %RSD | Mean | ±SD | Mean | ±SD | Mean | ±SD | Mean | ±SD | 0 min | 15 min | t15 / t0
Av Standard: 63.1-3, 70.7-9,71.4-6, 76.1.1-2, 91.1.1-3,93.7.1-2 |  | - | 1.5 | 30 | 3 | 100 | 100 | 0.3722857 | 0.06177841 | 16.59435 | 249.125 | 37.68455 | 16.575 | 2.497284 | 0.039475 | 0.005853387 | 87.375 | 2.445842 | 0.39±0.03 | 0.27±0.04 | 0.6952381
SB63 - excl Surf | 2022-06-04 | Surf. | 1.5 | 30 | 0 | 100 | 100 | 0.077 | 0.002 | 2.597403 | 52 | 2 | 3.4 | 0.1 | 0.0082 | 0.0003 | 84 | 3 | 0.38 | 0.31 | 0.6952381
SB63 - excl CO2 | 2023-09-07 | CO2 | 1.5 | 30 | 3 | 100 | 100 | 0.001 | 0.002 | 200 | 1 | 1 | 0.04 | 0.08 | 0.0001 | 0.0002 | 2 | 3 | 0.43 | 0.37 | 0.8604651
SB63 - excl Cat | 2022-12-10 | Cat | 0 | 30 | 3 | 100 | 100 | 0.0011 | 0.0009 | 81.81818 | 1 | 1 | 0.04 | 0.04 | 0.00011 | 0.0001 | 40 | 53 | 0.35 | 0.43 | 1.228571
SB46 - no PS | 7 | PS | 1.5 | 0 | 3 | 100 | 100 | 0 | - | - | 0 | - | - | - | 0 | - | - | - | - | 0.073 | -
SB46 - no asc | 9 | Asc | 1.5 | 30 | 3 | 0 | 100 | 0 | - | - | 0 | - | - | - | 0 | - | - | - | 0.432 | 0.397 | 0.9189815
SB46 - dark | 10 | Light | 1.5 | 30 | 3 | 100 | 100 | 0 | - | - | 0 | - | - | - | 0 | - | - | - | 0.432 | 0.41 | 0.9490741
SB63 - Rubpy | 13-15 | Rubpy | 1.5 | 30 | 3 | 100 | 100 | 0.15 | 0.02 | 13.33333 | 102 | 12 | 6.8 | 0.8 | 0.016 | 0.002 | 58 | 0 | 0.42 | 0.25036335 | 0.5961032
SB71 - SDS | 16-18 | SDS | 1.5 | 30 | 1 | 100 | 100 | 0.001 | 0.001 | - | - | - | - | - | - | - | - | - | 0.37 | 0.39 | 1.054054
SB71 - SDS | 19-21 | SDS | 1.5 | 30 | 3 | 100 | 100 | 0 | 0 | - | - | - | - | - | - | - | - | - | 0.37 | 0.4 | 1.081081
SB71 - SDS | 22-24 | SDS | 1.5 | 30 | 6 | 100 | 100 | 0.001 | 0.0007 | - | - | - | - | - | - | - | - | - | 0.37 | 0.43 | 1.162162
SB71 - SDS | 25-27 | SDS | 1.5 | 30 | 12 | 100 | 100 | 0 | 0 | - | - | - | - | - | - | - | - | - | 0.38 | 0.43 | 1.131579
SB71 - SDS | 28-30 | SDS | 1.5 | 30 | 18 | 100 | 100 | 0.001 | 0.001 | - | - | - | - | - | - | - | - | - | 0.35 | 0.36 | 1.028571
SB72 - CTAB | 2022-03-01 | CTAB | 1.5 | 30 | 1 | 100 | 100 | 0.001547 | 0 | - | - | - | - | - | - | - | - | - | 0.42 | 0.45 | 1.071429
SB72 - CTAB | 2022-06-04 | CTAB | 1.5 | 30 | 3 | 100 | 100 | 0.001547 | 0 | - | - | - | - | - | - | - | - | - | 0.42 | 0.46 | 1.095238
SB72 - CTAB | 2022-09-07 | CTAB | 1.5 | 30 | 6 | 100 | 100 | 0.001547 | 0 | - | - | - | - | - | - | - | - | - | 0.43 | 0.46 | 1.069767
SB53 -15min | 14,15,16 | 15 min | 1.5 | 30 | 3 | 100 | 100 | 0.38 | 0.02 | 5 | 254 | 14 | 16.9 | 1 | 0.04 | 0.002 | 89 | 0 | 0.4098646343 | 0.2978298366 | 0.7266541
SB53 -30min | 12,13 | 30min | 1.5 | 30 | 3 | 100 | 100 | 0.52 | 0.08 | 15 | 350 | 56 | 12 | 2 | 0.028 | 0.004 | 88 | 0 | 0.4098646343 | 0.2518838942 | 0.6145539
SB53 -45min | 11 | 45 min | 1.5 | 30 | 3 | 100 | 100 | 0.7407976 | 0 | 0 | 494 | 0 | 10.97478 | 0 | 0.02613043 | 0 | 85 | 0 | 0.4098646343 | 0.2197605819 | 0.5361784
SB53 -60min | 7,8,9,10 | 60 min | 1.5 | 30 | 3 | 100 | 100 | 0.8 | 0.06 | 8 | 531 | 42 | 8.8 | 0.7 | 0.021 | 0.002 | 86 | 0 | 0.4098646343 | 0.1976474673 | 0.4822262
SB53 -75min | 6 | 75 min | 1.5 | 30 | 3 | 100 | 100 | 0.8773998 | 0 | 0 | 585 | 0 | 7.79911 | 0 | 0.01856931 | 0 | 85 | 0 | 0.4098646343 | 0.18879731 | 0.4606333
SB53 -90min | 4,5 | 90 min | 1.5 | 30 | 3 | 100 | 100 | 0.85 | 0.01 | 1 | 569 | 10 | 6.3 | 0.1 | 0.015 | 0.0003 | 80 | 1 | 0.4098646343 | 0.1976705194 | 0.4822824
SB53 -105min | 3 | 105 min | 1.5 | 30 | 3 | 100 | 100 | 0.9743357 | 0 | 0 | 650 | 0 | 6.186259 | 0 | 0.01472919 | 0 | 80 | 0 | 0.4098646343 | 0.1770775765 | 0.4320392
SB53 -120min | 1,2 | 120 min | 1.5 | 30 | 3 | 100 | 100 | 0.9 | 0.1 | 11 | 600 | 69 | 5 | 0.6 | 0.012 | 0.001 | 79 | 2 | 0.4098646343 | 0.1911999583 | 0.4664954

## SI Tab 2 Heur Opt
Internal | Internal |  | Cat | PS | Surf. | Red. | Buf | CO / µmol |  |  | TONCO |  | TOFCO / min−1 |  | Quant. Yield |  | Select CO:H2 |  | A456 nm
Expt # | Reaction # | # | µM | µM | CMC | mM | mM | Mean | ±SD | %RSD | x̄ | ±SD | Mean | ±SD | Mean | ±SD | Mean | ±SD | 0 min | 15 min | % Change
Av Standard: 63.1-3, 70.7-9,71.4-6, 76.1.1-2, 91.1.1-3,93.7.1-2 |  | 1 | 1.5 | 30 | 3 | 100 | 100 | 0.3716667 | 0.06765107 | 18.20208 | 248 | 44.51067 | 16.5 | 2.949576 | 0.03933333 | 0.006918574 | 86.83333 | 2.639444 | 0.385±0.03 | 0.27±0.04 | 0.6952381
SB55 | 22-24 | 2 | 0.01 | 30 | 3 | 100 | 100 | 0.051 | 0.005 | 10 | 5142 | 469 | 86 | 8 | 0.0014 | 0.0001 | 25 | 2 | 0.335 | 0.169 | 0.5044776
SB55 | 19-21 | 3 | 0.1 | 30 | 3 | 100 | 100 | 0.07 | 0.01 | 14 | 661 | 128 | 11 | 2 | 0.0017 | 0.0003 | 50 | 18 | 0.349 | 0.207 | 0.5931232
SB55 | 16-18 | 4 | 0.5 | 30 | 3 | 100 | 100 | 0.34 | 0.05 | 15 | 688 | 95 | 11 | 2 | 0.009 | 0.001 | 78 | 5 | 0.357 | 0.208 | 0.5826331
SB55 | 13-15 | 5 | 1 | 30 | 3 | 100 | 100 | 0.58 | 0.01 | 2 | 578 | 13 | 9.6 | 0.2 | 0.0153 | 0.0003 | 84 | 0 | 0.384 | 0.2 | 0.5208333
SB55 | 2022-12-10 | 6 | 1.5 | 30 | 3 | 100 | 100 | 0.7 | 0.1 | 14 | 472 | 71 | 8 | 1 | 0.019 | 0.003 | 86 | 1 | 0.402 | 0.21 | 0.5223881
SB55 | 2022-09-07 | 7 | 3 | 30 | 3 | 100 | 100 | 1.14 | 0.08 | 7 | 379 | 28 | 6.3 | 0.5 | 0.03 | 0.002 | 88 | 0 | 0.467 | 0.216 | 0.4625268
SB55 | 2022-06-04 | 8 | 5 | 30 | 3 | 100 | 100 | 1.33 | 0.1 | 8 | 266 | 20 | 4.4 | 0.3 | 0.035 | 0.003 | 88 | 1 | 0.553 | 0.241 | 0.4358047
SB55 | 2022-03-01 | 9 | 10 | 30 | 3 | 100 | 100 | 1.51 | 0.06 | 4 | 151 | 6 | 2.51 | 0.1 | 0.04 | 0.002 | 89 | 0 | 0.779 | 0.402 | 0.5160462
SB70 | 2022-03-01 | 10 | 1.5 | 3 | 3 | 100 | 100 | 0.04 | 0.02 | 50 | 30 | 10 | 2 | 0.7 | 0.005 | 0.002 | 87 | 3 | 0.09 | 0.03 | 0.3333333
SB70 | 2022-06-04 | 11 | 1.5 | 10 | 3 | 100 | 100 | 0.18 | 0.02 | 11.11111 | 119 | 17 | 8 | 1 | 0.019 | 0.003 | 88 | 1 | 0.16 | 0.08 | 0.5
SB70 | 2022-12-10 | 12 | 1.5 | 50 | 3 | 100 | 100 | 0.37 | 0.03 | 8.108108 | 243 | 20 | 16 | 1 | 0.039 | 0.003 | 89 | 1 | 0.58 | 0.45 | 0.7758621
SB70 | 13-15 | 13 | 1.5 | 100 | 3 | 100 | 100 | 0.218 | 0.008 | 3.669725 | 146 | 5 | 9.7 | 0.3 | 0.0231 | 0.0008 | 89 | 0 | 1.05 | 1.04 | 0.9904762
SB70 | 16-18 | 14 | 1.5 | 200 | 3 | 100 | 100 | 0.077 | 0.004 | 5.194805 | 51 | 3 | 3.4 | 0.2 | 0.0082 | 0.0005 | 88 | 1 | 1.66 | 1.82 | 1.096386
SB71 | 2022-03-01 | 15 | 1.5 | 30 | 1 | 100 | 100 | 0.2 | 0.01 | 5 | 131 | 9 | 8.7 | 0.6 | 0.021 | 0.001 | 90 | 1 | 0.4 | 0.29 | 0.725
SB71 | 2022-09-07 | 16 | 1.5 | 30 | 6 | 100 | 100 | 0.27 | 0.04 | 14.81481 | 184 | 28 | 12 | 2 | 0.029 | 0.004 | 88 | 1 | 0.41 | 0.3 | 0.7317073
SB71 | 2022-12-10 | 17 | 1.5 | 30 | 12 | 100 | 100 | 0.28 | 0.05 | 17.85714 | 189 | 31 | 13 | 2 | 0.03 | 0.005 | 89 | 0 | 0.42 | 0.32 | 0.7619048
SB71 | 13-15 | 18 | 1.5 | 30 | 18 | 100 | 100 | 0.28 | 0.05 | 17.85714 | 189 | 31 | 13 | 2 | 0.03 | 0.005 | 90 | 1 | 0.42 | 0.35 | 0.8333333
SB79 | 1.1-2 | 19 | 1.5 | 30 | 3 | 1 | 100 | 0.013 | 0.002 | 15.38462 | 9 | 1 | 0.6 | 0.09 | 0.0014 | 0.0002 | 95 | 1 | 0.41 | 0.34 | 0.8292683
SB79 | 2.1-2 | 20 | 1.5 | 30 | 3 | 10 | 100 | 0.157 | 0.005 | 3.184713 | 105 | 4 | 7 | 0.2 | 0.0166 | 0.0006 | 88 | 0 | 0.39 | 0.29 | 0.7435897
SB79 | 3.1-2 | 21 | 1.5 | 30 | 3 | 500 | 100 | 0.25 | 0.02 | 8 | 170 | 11 | 11.3 | 0.8 | 0.027 | 0.002 | 83 | 0 | 0.35 | 0.2 | 0.5714286
SB79 | 4.1-2 | 22 | 1.5 | 30 | 3 | 1000 | 100 | 0.25 | 0.08 | 32 | 170 | 52 | 11 | 3 | 0.027 | 0.008 | 82 | 4 | 0.35 | 0.19 | 0.5428571
SB78 | 1.1-2 | 23 | 1.5 | 30 | 3 | 100 | 1 | 0.29 | 0.02 | 6.896552 | 193 | 11 | 12.8 | 0.7 | 0.031 | 0.002 | 85 | 1 | 0.39 | 0.24 | 0.6153846
SB78 | 2.1-2 | 24 | 1.5 | 30 | 3 | 100 | 10 | 0.3 | 0.06 | 20 | 198 | 39 | 13 | 3 | 0.031 | 0.006 | 87 | 0 | 0.4 | 0.25 | 0.625
SB78 | 4.1-2 | 25 | 1.5 | 30 | 3 | 100 | 500 | 0.27 | 0.01 | 3.703704 | 178 | 7 | 11.9 | 0.5 | 0.028 | 0.001 | 89 | 1 | 0.38 | 0.22 | 0.5789474
SB78 | 5.1-2 | 26 | 1.5 | 30 | 3 | 100 | 1000 | 0.09 | 0.1 | 111.1111 | 58 | 65 | 4 | 4 | 0.01 | 0.01 | 88 | 2 | 0.65 | 0.17 | 0.2615385

## SI Tab 3 SLA
| Cat/ | PS | Surf. | Red. | Buf | CO / µmol |  |  | TONCO |  | TOFCO / min−1 |  | Quant. Yield |  | Sel CO:H2 |  | A456 nm
# | µM | µM | CMC | mM | mM | Mean | ±SD | %RSD | Mean | ±SD | Mean | ±SD | Mean | ±SD | Mean | ±SD | 0 min | 15 min | % Change
1* | 1.5 | 30 | 3 | 100 | 100 | 0.37 | 0.06 | 17 | 249 | 38 | 17 | 2 | 0.04 | 0.01 | 87 | 2 | 0.385±0.03 | 0.27±0.04 | 0.7
2* | 1.5 | 10 | 3 | 100 | 100 | 0.18 | 0.02 | 11 | 119 | 17 | 8 | 1 | 0.019 | 0.003 | 88 | 1 | 0.16 | 0.08 | 0.5
3* | 1.5 | 50 | 3 | 100 | 100 | 0.37 | 0.03 | 8 | 243 | 20 | 16 | 1 | 0.039 | 0.003 | 89 | 1 | 0.58 | 0.45 | 0.78
4* | 1.5 | 100 | 3 | 100 | 100 | 0.218 | 0.008 | 4 | 146 | 5 | 9.7 | 0.3 | 0.0231 | 0.0008 | 89 | 0 | 1.05 | 1.04 | 0.99
5* | 1.5 | 30 | 1 | 100 | 100 | 0.2 | 0.01 | 5 | 131 | 9 | 8.7 | 0.6 | 0.021 | 0.001 | 90 | 1 | 0.4 | 0.29 | 0.73
6* | 1.5 | 30 | 6 | 100 | 100 | 0.27 | 0.04 | 15 | 184 | 28 | 12 | 2 | 0.029 | 0.004 | 88 | 1 | 0.41 | 0.3 | 0.73
7* | 1.5 | 30 | 12 | 100 | 100 | 0.28 | 0.05 | 18 | 189 | 31 | 13 | 2 | 0.03 | 0.005 | 89 | 0 | 0.42 | 0.32 | 0.76
8* | 1.5 | 30 | 18 | 100 | 100 | 0.28 | 0.05 | 18 | 189 | 31 | 13 | 2 | 0.03 | 0.005 | 90 | 1 | 0.42 | 0.35 | 0.83
9 | 5.1 | 87 | 17 | 177 | 460 | 0.6 | 0.03 | 5 | 118 | 6 | 7.8 | 0.4 | 0.063 | 0.003 | 88 | 0 | 1.36 | 1.02 | 0.75
10 | 3.6 | 115 | 30 | 242 | 252 | 1.07 | 0.06 | 6 | 297 | 16 | 20 | 1 | 0.113 | 0.006 | 89 | 2 | 1.53 | 1.12 | 0.73
11 | 4.7 | 112 | 17 | 242 | 445 | 0.5 | 0.08 | 16 | 107 | 17 | 7 | 1 | 0.053 | 0.008 | 83 | 2 | 1.54 | 1.02 | 0.66
12 | 1.5 | 30 | 3 | 96 | 72 | 0 | 0.009 | 3 | 197 | 6 | 13.1 | 0.4 | 0 | 0.001 | 89 | 1 | 0.37 | 0.28 | 0.76
13 | 5.8 | 95 | 30 | 174 | 584 | 0 | 0 | 0 | 0 | 0 | 0 | 0 | 0 | 0 | 0 | 0 | - | - | -
14 | 7.2 | 96 | 17 | 198 | 598 | 0.18 | 0.06 | 33 | 25 | 9 | 1.6 | 0.6 | 0.019 | 0.007 | 86 | 1 | 0.45 | 0.44 | 0.98
15 | 3 | 135 | 22 | 177 | 613 | 0.27 | 0 | 0 | 89 | 0 | 5.9 | 0 | 0.03 | 0 | 89 | 0 | 0.63 | 0.34 | 0.54
16 | 3.2 | 99 | 26 | 193 | 593 | 0.297 | 0.002 | 1 | 93 | 1 | 6.17 | 0.05 | 0.0314 | 0.0002 | 89 | 1 | 0.37 | 0.47 | 1.27
17 | 2.2 | 47 | 8 | 109 | 132 | 0.54 | 0.03 | 6 | 246 | 12 | 16.4 | 0.8 | 0.057 | 0.003 | 88 | 0 | 0.58 | 0.4 | 0.69
18 | 6.2 | 75 | 30 | 195 | 638 | 0.34 | 0.01 | 3 | 55 | 2 | 3.6 | 0.1 | 0.036 | 0.001 | 88 | 1 | 0.35 | 0.45 | 1.29
19** | 1.5 | 30 | 3 | 1 | 100 | 0.013 | 0.002 | 15 | 9 | 1 | 0.6 | 0.09 | 0.0014 | 0.0002 | 95 | 1 | 0.41 | 0.34 | 0.83
20** | 1.5 | 30 | 3 | 10 | 100 | 0.157 | 0.005 | 3 | 105 | 4 | 7 | 0.2 | 0.0166 | 0.0006 | 88 | 0 | 0.39 | 0.29 | 0.74
21** | 1.5 | 30 | 3 | 500 | 100 | 0.25 | 0.02 | 8 | 170 | 11 | 11.3 | 0.8 | 0.027 | 0.002 | 83 | 0 | 0.35 | 0.2 | 0.57
22** | 1.5 | 30 | 3 | 100 | 10 | 0.3 | 0.06 | 20 | 198 | 39 | 13 | 3 | 0.031 | 0.006 | 87 | 0 | 0.4 | 0.25 | 0.63
23** | 1.5 | 30 | 3 | 100 | 500 | 0.27 | 0.01 | 4 | 178 | 7 | 11.9 | 0.5 | 0.028 | 0.001 | 89 | 1 | 0.38 | 0.22 | 0.58
24** | 1.5 | 30 | 3 | 100 | 1000 | 0.09 | 0.1 | 111 | 58 | 65 | 4 | 4 | 0.01 | 0.01 | 88 | 2 | 0.65 | 0.17 | 0.26
25 | 1.5 | 104 | 29 | 204 | 596 | 0.249 | 0.007 | 3 | 166 | 4 | 11.1 | 0.3 | 0.0263 | 0.0007 | 90 | 0 | 1.86 | 0.44 | 0.24
26 | 2.8 | 85 | 21 | 175 | 491 | 0.363 | 0.007 | 2 | 130 | 2 | 8.6 | 0.1 | 0.0384 | 0.0007 | 89 | 1 | 1.37 | 0.56 | 0.41
27 | 5.5 | 117 | 29 | 260 | 383 | 0.7 | 0.08 | 11 | 127 | 16 | 8 | 1 | 0.074 | 0.009 | 92 | 1 | 1.84 | 1.24 | 0.67
28 | 7.5 | 97 | 28 | 268 | 731 | 0.27 | 0.01 | 4 | 36 | 2 | 2.4 | 0.1 | 0.028 | 0.001 | 90 | 1 | 1.73 | 0.21 | 0.12
29 | 3.1 | 99 | 26 | 194 | 593 | 0.32 | 0.01 | 3 | 103 | 4 | 6.8 | 0.2 | 0.034 | 0.001 | 91 | 0 | 1.88 | 0.54 | 0.29
30 | 5.5 | 117 | 26 | 186 | 611 | 0.34 | 0.04 | 12 | 63 | 8 | 4.2 | 0.5 | 0.036 | 0.004 | 91 | 0 | 1.93 | 0.55 | 0.28
31 | 7 | 78 | 26 | 344 | 673 | 0.16 | 0.08 | 50 | 23 | 13 | 1.5 | 0.8 | 0.017 | 0.009 | 89 | 2 | 1.51 | 0.17 | 0.11
32 | 4.8 | 69 | 21 | 152 | 312 | 0.52 | 0.04 | 8 | 109 | 8 | 7.2 | 0.5 | 0.055 | 0.004 | 86 | 1 | 1.22 | 0.69 | 0.57
33 | 3.3 | 113 | 34 | 190 | 513 | 0.4 | 0.02 | 5 | 122 | 8 | 8.1 | 0.5 | 0.042 | 0.003 | 83 | 0 | 1.38 | 0.65 | 0.47
34 | 2.7 | 77 | 18 | 155 | 383 | 0.46 | 0.01 | 2 | 169 | 4 | 11.3 | 0.3 | 0.048 | 0.001 | 85 | 0 | 1.2 | 0.69 | 0.58
35 | 7.3 | 107 | 17 | 251 | 641 | 0.3649 | 0.0006 | 0 | 50 | 0 | 3 | 0 | 0.03861 | 7e-05 | 85 | 1 | 1.59 | 0.46 | 0.29
36 | 5.5 | 144 | 30 | 291 | 600 | 0.38 | 0.02 | 5 | 69 | 4 | 4.6 | 0.2 | 0.04 | 0.002 | 84 | 1 | 1.36 | 0.66 | 0.48
37 | 2.5 | 92 | 23 | 175 | 478 | 0.39 | 0.02 | 5 | 86 | 5 | 5.7 | 0.3 | 0.041 | 0.002 | 85 | 0 | 1.55 | 0.48 | 0.31
38 | 6.4 | 125 | 25 | 249 | 561 | 0.52 | 0.03 | 6 | 156 | 8 | 10.4 | 0.6 | 0.055 | 0.003 | 86 | 1 | 1.91 | 0.43 | 0.22
39 | 6.5 | 99 | 27 | 274 | 808 | 0.14 | 0.09 | 64 | 55 | 35 | 4 | 2 | 0.014 | 0.009 | 80 | 4 | 1.52 | 0.12 | 0.08
40*** | 4.5 | 90 | 9 | 100 | 100 | 0.8 | 0.2 | 25 | 175 | 38 | 12 | 3 | 0.08 | 0.02 | 84 | 0 | 1.03 | 0.7 | 0.68
41*** | 4.5 | 90 | 9 | 500 | 100 | 1.06 | 0.08 | 8 | 236 | 17 | 16 | 1 | 0.113 | 0.008 | 82 | 0 | 1.08 | 0.69 | 0.64
42*** | 6 | 120 | 12 | 100 | 100 | 1.06 | 0.02 | 2 | 178 | 2 | 11.8 | 0.1 | 0.113 | 0.002 | 86 | 1 | 1.36 | 1.1 | 0.81
43*** | 6 | 120 | 12 | 500 | 100 | 1.37 | 0.06 | 4 | 229 | 10 | 15.3 | 0.7 | 0.145 | 0.006 | 85 | 4 | 1.461 | 0.999 | 0.68
44*** | 9 | 180 | 18 | 500 | 100 | 1.64 | 0.03 | 2 | 183 | 4 | 12.2 | 0.2 | 0.174 | 0.003 | 85 | 0 | 2.175 | 1.628 | 0.75
45 | 3.4 | 104 | 31 | 189 | 503 | 1.1 | 0.03 | 3 | 323 | 9 | 21.5 | 0.6 | 0.116 | 0.003 | 89 | 0 | 1.32 | 1.03 | 0.78
46 | 2.2 | 109 | 32 | 195 | 509 | 0.93 | 0.02 | 2 | 422 | 8 | 28.1 | 0.6 | 0.098 | 0.002 | 89 | 0 | 1.35 | 1.12 | 0.83
47 | 3.8 | 95 | 14 | 136 | 305 | 1.32 | 0.05 | 4 | 349 | 13 | 23.2 | 0.9 | 0.14 | 0.005 | 89 | 0 | 1.29 | 0.95 | 0.73
48 | 6.1 | 141 | 26 | 392 | 399 | 1.65 | 0.02 | 1 | 271 | 4 | 18 | 0.2 | 0.174 | 0.002 | 88 | 1 | 1.86 | 1.41 | 0.76
49 | 6.4 | 53 | 19 | 285 | 725 | 0.29 | 0.04 | 14 | 46 | 6 | 3 | 0.4 | 0.031 | 0.004 | 89 | 0 | 1.16 | 0.2 | 0.17
50 | 2.4 | 94 | 31 | 168 | 396 | 1 | 0.2 | 20 | 415 | 66 | 28 | 4 | 0.11 | 0.02 | 91 | 1 | 1.21 | 0.91 | 0.75
51 | 4.2 | 79 | 11 | 138 | 303 | 1.24 | 0.05 | 4 | 295 | 11 | 19.7 | 0.8 | 0.131 | 0.005 | 90 | 1 | 1.14 | 0.75 | 0.66
52 | 5.5 | 118 | 23 | 354 | 575 | 0.74 | 0.01 | 1 | 134 | 3 | 8.9 | 0.2 | 0.078 | 0.001 | 90 | 1 | 1.42 | 1.22 | 0.86
53 | 7 | 77 | 30 | 346 | 573 | 0.72 | 0.04 | 6 | 103 | 6 | 6.8 | 0.4 | 0.076 | 0.005 | 90 | 0 | 1.13 | 0.88 | 0.78
54 | 2.9 | 100 | 31 | 189 | 502 | 0.9 | 0.1 | 11 | 320 | 35 | 21 | 2 | 0.1 | 0.01 | 89 | 0 | 1.25 | 0.93 | 0.75
55 | 2.3 | 113 | 36 | 190 | 510 | 0.74 | 0.06 | 8 | 323 | 24 | 22 | 2 | 0.079 | 0.006 | 89 | 0 | 1.35 | 1.16 | 0.86
56 | 5.4 | 107 | 21 | 216 | 462 | 1.528 | 0.001 | 0 | 283 | 0 | 19 | 0 | 0.1617 | 0.0001 | 90 | 1 | 1.4 | 1.04 | 0.74
57 | 5 | 105 | 18 | 175 | 318 | 1.35 | 0.09 | 7 | 270 | 19 | 18 | 1 | 0.14 | 0.01 | 90 | 1 | 1.35 | 1.03 | 0.76
58 | 7.2 | 131 | 35 | 317 | 525 | 0.87 | 0.04 | 5 | 121 | 6 | 8.1 | 0.4 | 0.092 | 0.005 | 90 | 1 | 1.7 | 1.44 | 0.85
59 | 3.4 | 108 | 33 | 184 | 505 | 1.07 | 0.02 | 2 | 315 | 7 | 21 | 0.5 | 0.113 | 0.003 | 91 | 1 | 1.34 | 1.07 | 0.8
60 | 3.6 | 99 | 25 | 180 | 493 | 1.195 | 0.002 | 0 | 332 | 0 | 22.1 | 0 | 0.1265 | 0.0002 | 90 | 0 | 1.26 | 0.95 | 0.75
61 | 4.5 | 88 | 25 | 243 | 305 | 1.3 | 0.1 | 8 | 284 | 25 | 19 | 2 | 0.14 | 0.01 | 91 | 1 | 1.16 | 0.85 | 0.73
62 | 8 | 147 | 25 | 342 | 584 | 0.703 | 0.007 | 1 | 88 | 1 | 5.83 | 0.05 | 0.0744 | 0.0007 | 89 | 1 | 1.91 | 1.62 | 0.85
63 | 2.1 | 119 | 38 | 209 | 607 | 0.35 | 0.01 | 3 | 168 | 7 | 11.2 | 0.5 | 0.037 | 0.002 | 87 | 1 | 1.39 | 1.43 | 1.03
64 | 3.6 | 117 | 34 | 211 | 584 | 0.6 | 0.01 | 2 | 167 | 4 | 11.1 | 0.3 | 0.064 | 0.001 | 88 | 0 | 1.45 | 1.29 | 0.89
65 | 3.1 | 96 | 24 | 174 | 484 | 1.08 | 0.03 | 3 | 350 | 9 | 23 | 0.6 | 0.115 | 0.003 | 88 | 0 | 1.2 | 0.88 | 0.74
66 | 6.2 | 132 | 22 | 260 | 489 | 1.4871 | 0.0002 | 0 | 240 | 0 | 16 | 0 | 0.15737 | 2e-05 | 87 | 1 | 1.71 | 1.31 | 0.77
67 | 9.8 | 98 | 25 | 348 | 323 | 1.8 | 0.08 | 4 | 184 | 8 | 12.2 | 0.5 | 0.19 | 0.008 | 87 | 1 | 1.47 | 0.95 | 0.65
68 | 2.9 | 100 | 28 | 177 | 442 | 0.99 | 0.02 | 2 | 343 | 8 | 22.8 | 0.5 | 0.105 | 0.002 | 88 | 1 | 1.24 | 0.949 | 0.77
69 | 4.2 | 104 | 20 | 168 | 397 | 1.17 | 0.06 | 5 | 280 | 15 | 18.6 | 1 | 0.124 | 0.006 | 89 | 1 | 1.33 | 0.918 | 0.69
70 | 8.6 | 122 | 24 | 287 | 494 | 1.52 | 0.02 | 1 | 176 | 3 | 11.7 | 0.2 | 0.16 | 0.003 | 88 | 1 | 1.66 | 1.14 | 0.68
71 | 8.9 | 104 | 19 | 193 | 525 | 1.56 | 0.05 | 3 | 176 | 5 | 11.7 | 0.3 | 0.165 | 0.005 | 89 | 0 | 1.45 | 1.01 | 0.7
72 | 7.6 | 104 | 28 | 234 | 562 | 0.99 | 0.05 | 5 | 131 | 7 | 8.7 | 0.5 | 0.105 | 0.006 | 89 | 0 | 1.41 | 1.12 | 0.8
73 | 3 | 85 | 17 | 144 | 318 | 1.112 | 0.004 | 0 | 371 | 1 | 25 | 0.09 | 0.1177 | 0.0004 | 90 | 1 | 1.07 | 0.8 | 0.75
74 | 6.4 | 128 | 18 | 409 | 690 | 0.5 | 0.03 | 6 | 79 | 4 | 5.3 | 0.3 | 0.053 | 0.003 | 88 | 1 | 1.37 | 0.99 | 0.72
75 | 5.4 | 133 | 13 | 135 | 414 | 1.47 | 0.05 | 3 | 273 | 8 | 18.2 | 0.6 | 0.156 | 0.005 | 89 | 1 | 1.63 | 1.28 | 0.79
76 | 4.1 | 96 | 27 | 193 | 479 | 1.25 | 0.07 | 6 | 304 | 17 | 20 | 1 | 0.132 | 0.007 | 90 | 0 | 1.25 | 0.949 | 0.76
77 | 3.2 | 97 | 24 | 175 | 448 | 1.21 | 0.01 | 1 | 378 | 4 | 25.2 | 0.3 | 0.128 | 0.002 | 91 | 0 | 1.22 | 0.961 | 0.79
78 | 5.5 | 105 | 21 | 186 | 479 | 1.58 | 0.04 | 3 | 287 | 7 | 19.1 | 0.5 | 0.167 | 0.004 | 89 | 1 | 1.4 | 1 | 0.71
79 | 6.8 | 104 | 22 | 187 | 481 | 1.7 | 0.1 | 6 | 257 | 20 | 17 | 1 | 0.18 | 0.01 | 89 | 1 | 1.44 | 1.01 | 0.7
80 | 2.9 | 104 | 28 | 190 | 538 | 0.76 | 0.02 | 3 | 262 | 6 | 18 | 0.4 | 0.08 | 0.002 | 89 | 1 | 1.3 | 1.11 | 0.86
81 | 3.9 | 112 | 19 | 220 | 462 | 1.43 | 0.03 | 2 | 368 | 8 | 24.5 | 0.5 | 0.152 | 0.003 | 88 | 0 | 1.43 | 1.11 | 0.78
82 | 4.7 | 159 | 10 | 214 | 734 | 1.04 | 0.02 | 2 | 221 | 4 | 14.7 | 0.2 | 0.11 | 0.002 | 87 | 0 | 1.9 | 1.58 | 0.83
83 | 9.4 | 103 | 23 | 224 | 611 | 0.63 | 0.02 | 3 | 68 | 2 | 4.5 | 0.1 | 0.067 | 0.002 | 89 | 0 | 1.304 | 0.897 | 0.69
84 | 4.1 | 107 | 24 | 187 | 519 | 1.13 | 0.009 | 1 | 276 | 2 | 18.4 | 0.1 | 0.1196 | 0.0009 | 89 | 0 | 1.39 | 1.136 | 0.82
85 | 5.6 | 130 | 11 | 54 | 442 | 1.57 | 0.05 | 3 | 280 | 8 | 18.7 | 0.6 | 0.166 | 0.005 | 89 | 0 | 1.627 | 1.33 | 0.82
86 | 7.6 | 108 | 14 | 181 | 541 | 1.482 | 0.005 | 0 | 195 | 1 | 12.97 | 0.05 | 0.1568 | 0.0005 | 88 | 1 | 1.5 | 1.1 | 0.73
87 | 7.4 | 103 | 9 | 178 | 545 | 1.4 | 0.04 | 3 | 189 | 6 | 12.6 | 0.4 | 0.148 | 0.004 | 88 | 1 | 1.43 | 1.07 | 0.75
88 | 5.1 | 105 | 22 | 185 | 546 | 1.01 | 0.05 | 5 | 199 | 10 | 13 | 0.7 | 0.107 | 0.005 | 89 | 0 | 1.42 | 1.17 | 0.82
89 | 6.2 | 139 | 13 | 404 | 698 | 0.42 | 0.02 | 5 | 68 | 3 | 4.5 | 0.2 | 0.045 | 0.002 | 86 | 1 | 1.48 | 1.06 | 0.71
90 | 6.3 | 73 | 17 | 289 | 870 | 0.09 | 0.03 | 33 | 15 | 4 | 1 | 0.3 | 0.01 | 0.003 | 80 | 2 | 1.52 | 0.17 | 0.11
91 | 8.3 | 104 | 10 | 207 | 619 | 1.01 | 0.02 | 2 | 121 | 3 | 8.1 | 0.2 | 0.106 | 0.002 | 88 | 0 | 1.477 | 1.042 | 0.71
92 | 3.2 | 105 | 28 | 193 | 547 | 0.82 | 0.02 | 2 | 255 | 7 | 17 | 0.5 | 0.086 | 0.002 | 89 | 1 | 1.38 | 1.187 | 0.86
93 | 5.7 | 126 | 18 | 251 | 470 | 1.5739 | 0.0007 | 0 | 276 | 0 | 18.4 | 0 | 0.16655 | 7e-05 | 88 | 1 | 1.709 | 1.323 | 0.77
94 | 5.5 | 108 | 18 | 207 | 601 | 0.6 | 0.03 | 5 | 109 | 6 | 7.3 | 0.4 | 0.063 | 0.003 | 87 | 1 | 1.34 | 1.19 | 0.89
95 | 4.3 | 115 | 14 | 224 | 558 | 0.875 | 0.001 | 0 | 204 | 1 | 13.57 | 0.05 | 0.0926 | 0.0002 | 86 | 0 | 1.39 | 1.15 | 0.83
96 | 4.2 | 106 | 25 | 190 | 556 | 0.68 | 0.02 | 3 | 162 | 6 | 11 | 0.4 | 0.072 | 0.002 | 88 | 0 | 1.34 | 1.18 | 0.88
97 | 5.5 | 101 | 19 | 259 | 578 | 0.566 | 0.005 | 1 | 103 | 1 | 6.87 | 0.09 | 0.0599 | 0.0005 | 87 | 0 | 1.23 | 1.09 | 0.89
98 | 5.8 | 168 | 13 | 375 | 763 | 0.32 | 0.04 | 13 | 56 | 8 | 3.7 | 0.5 | 0.034 | 0.005 | 85 | 1 | 1.59 | 0.83 | 0.52
99 | 4.7 | 118 | 16 | 200 | 597 | 0.72 | 0.04 | 6 | 154 | 7 | 10.3 | 0.5 | 0.077 | 0.004 | 88 | 1 | 1.435 | 1.258 | 0.88
100 | 4.7 | 102 | 21 | 172 | 482 | 1.26 | 0.04 | 3 | 269 | 9 | 17.9 | 0.6 | 0.133 | 0.005 | 87 | 1 | 1.316 | 1.018 | 0.77
101 | 3.2 | 100 | 23 | 176 | 484 | 0.921 | 0.002 | 0 | 288 | 1 | 19.2 | 0.05 | 0.0974 | 0.0002 | 88 | 1 | 1.23 | 1.014 | 0.82
102 | 6.2 | 139 | 13 | 404 | 698 | 0.26 | 0.02 | 8 | 42 | 3 | 2.8 | 0.2 | 0.027 | 0.002 | 83 | 1 | 1.354 | 0.353 | 0.26
103 | 6.3 | 76 | 17 | 289 | 870 | 0.14 | 0.01 | 7 | 23 | 2 | 1.5 | 0.1 | 0.015 | 0.001 | 82 | 0 | 1.431 | 0.091 | 0.06

## SI Tab 3 SLA - draft
Internal | Internal |  | Cat | PS | Surf. | Red. | Buf | CO / µmol |  |  | TONCO |  | TOFCO / min−1 |  | Quant. Yield |  | Select CO:H2 |  | A456 nm
Expt # | Reaction # | # | µM | µM | CMC | mM | mM | Mean | ±SD | %RSD | x̄ | ±SD | Mean | ±SD | Mean | ±SD | Mean | ±SD | 0 min | 15 min | % Change
SB76 1-1 | 2.1-2 | 1 | 5.1 | 87.2 | 16.7 | 176.9 | 460.3 | 0.6 | 0.03 | 5 | 118 | 6 | 7.8 | 0.4 | 0.063 | 0.003 | 88 | 0 | 1.36 | 1.02 | 0.75
| 3.1-2 | 2 | 3.6 | 114.6 | 29.7 | 241.6 | 251.9 | 1.07 | 0.06 | 5.607477 | 297 | 16 | 20 | 1 | 0.113 | 0.006 | 89 | 2 | 1.53 | 1.12 | 0.7320261
| 4.1-2 | 3 | 4.7 | 111.6 | 17.2 | 241.8 | 445.4 | 0.5 | 0.08 | 16 | 107 | 17 | 7 | 1 | 0.053 | 0.008 | 83 | 2 | 1.54 | 1.02 | 0.6623377
| 5.1-2 | 4 | 1.5 | 30.2 | 2.6 | 95.6 | 72.3 | 0.295 | 0.009 | 3.050847 | 197 | 6 | 13.1 | 0.4 | 0.0312 | 0.001 | 89 | 1 | 0.37 | 0.28 | 0.7567568
| 6 | 5 | 5.8 | 95.1 | 30 | 173.5 | 584.1 | 0 | 0 | 0 | 0 | 0 | 0 | 0 | 0 | 0 | 0 | 0 | - | - | -
SB77 1-2 | 7.1-2 | 6 | 7.2 | 96.3 | 17 | 197.6 | 597.6 | 0.18 | 0.06 | 33.33333 | 25 | 9 | 1.6 | 0.6 | 0.019 | 0.007 | 86 | 1 | 0.45 | 0.44 | 0.9777778
| 8.1-2 | 7 | 3 | 135.1 | 22.2 | 177.3 | 613.2 | 0.26671 | 3e-06 | 0.001124817 | 89 | 0 | 5.9333 | 0 | 0.028223 | 4e-07 | 89 | 0 | 0.63 | 0.34 | 0.5396825
| 9.1-2 | 8 | 3.2 | 98.8 | 26 | 192.9 | 592.7 | 0.297 | 0.002 | 0.6734007 | 93 | 1 | 6.17 | 0.05 | 0.0314 | 0.0002 | 89 | 1 | 0.37 | 0.47 | 1.27027
| 10.1-2 | 9 | 2.2 | 46.6 | 8.1 | 109.2 | 131.6 | 0.54 | 0.03 | 5.555556 | 246 | 12 | 16.4 | 0.8 | 0.057 | 0.003 | 88 | 0 | 0.58 | 0.4 | 0.6896552
| 11.1-2 | 10 | 6.2 | 75.3 | 30 | 195 | 638.3 | 0.34 | 0.01 | 2.941176 | 55 | 2 | 3.6 | 0.1 | 0.036 | 0.001 | 88 | 1 | 0.35 | 0.45 | 1.285714
SB82 2-1 | 1.1-2 | 11 | 1.5 | 103.5 | 28.8 | 204.1 | 596.3 | 0.249 | 0.007 | 2.811245 | 166 | 4 | 11.1 | 0.3 | 0.0263 | 0.0007 | 90 | 0 | 1.86 | 0.44 | 0.2365591
| 2.1-2 | 12 | 2.8 | 85 | 21.4 | 174.6 | 491.1 | 0.363 | 0.007 | 1.928375 | 130 | 2 | 8.6 | 0.1 | 0.0384 | 0.0007 | 89 | 1 | 1.37 | 0.56 | 0.4087591
| 3.1-2 | 13 | 5.5 | 117.3 | 29.3 | 260 | 383.4 | 0.7 | 0.08 | 11.42857 | 127 | 16 | 8 | 1 | 0.074 | 0.009 | 92 | 1 | 1.84 | 1.24 | 0.673913
| 4.1-2 | 14 | 7.5 | 97 | 28.3 | 268.2 | 731.1 | 0.27 | 0.01 | 3.703704 | 36 | 2 | 2.4 | 0.1 | 0.028 | 0.001 | 90 | 1 | 1.73 | 0.21 | 0.1213873
SB82 2-2 | 5.1-2 | 15 | 3.1 | 99 | 25.7 | 194 | 593.2 | 0.32 | 0.01 | 3.125 | 103 | 4 | 6.8 | 0.2 | 0.034 | 0.001 | 91 | 0 | 1.88 | 0.54 | 0.287234
| 6.1-2 | 16 | 5.5 | 117.4 | 26.3 | 186.1 | 611.3 | 0.34 | 0.04 | 11.76471 | 63 | 8 | 4.2 | 0.5 | 0.036 | 0.004 | 91 | 0 | 1.93 | 0.55 | 0.2849741
| 7.1-2 | 17 | 7 | 77.9 | 26 | 343.8 | 672.8 | 0.16 | 0.08 | 50 | 23 | 13 | 1.5 | 0.8 | 0.017 | 0.009 | 89 | 2 | 1.51 | 0.17 | 0.1125828
SB92 3-1 | 1.1-2 | 18 | 4.8 | 68.9 | 20.6 | 152.2 | 311.7 | 0.52 | 0.04 | 8 | 109 | 8 | 7.2 | 0.5 | 0.055 | 0.004 | 86 | 1 | 1.222 | 0.692 | 0.5662848
| 2.1-2 | 19 | 3.3 | 113.4 | 33.7 | 190.2 | 513.2 | 0.4 | 0.02 | 5 | 122 | 8 | 8.1 | 0.5 | 0.042 | 0.003 | 83 | 0 | 1.382 | 0.645 | 0.4667149
| 3.1-2 | 20 | 2.7 | 76.8 | 18 | 155.1 | 382.5 | 0.46 | 0.01 | 2 | 169 | 4 | 11.3 | 0.3 | 0.048 | 0.001 | 85 | 0 | 1.197 | 0.694 | 0.5797828
| 4.1-2 | 21 | 7.3 | 107.1 | 17.4 | 251.4 | 640.6 | 0.3649 | 0.0006 | 0 | 50 | 0 | 3.333333 | 0 | 0.03861 | 7e-05 | 85 | 1 | 1.588 | 0.456 | 0.2871537
| 5.1-2 | 22 | 5.5 | 144 | 30 | 290.6 | 600 | 0.38 | 0.02 | 5 | 69 | 4 | 4.6 | 0.2 | 0.04 | 0.002 | 84 | 1 | 1.362 | 0.655 | 0.4809104
SB92 3-2 | 6.1-2 | 23 | 2.5 | 91.7 | 22.6 | 174.9 | 478.2 | 0.39 | 0.02 | 5 | 86 | 5 | 5.7 | 0.3 | 0.041 | 0.002 | 85 | 0 | 1.549 | 0.479 | 0.3092318
| 7.1-2 | 24 | 6.4 | 124.8 | 25.1 | 248.8 | 560.5 | 0.52 | 0.03 | 6 | 156 | 8 | 10.4 | 0.6 | 0.055 | 0.003 | 86 | 1 | 1.91 | 0.425 | 0.2225131
| 8.1-2 | 25 | 6.5 | 99.4 | 27.2 | 274 | 807.8 | 0.14 | 0.09 | 64 | 55 | 35 | 4 | 2 | 0.014 | 0.009 | 80 | 4 | 1.515 | 0.122 | 0.08052805
SB94 4-1 | 1.1-2 | 26 | 3.4 | 104 | 30.9 | 189 | 502.6 | 1.1 | 0.03 | 3 | 323 | 9 | 21.5 | 0.6 | 0.116 | 0.003 | 89 | 0 | 1.318 | 1.03 | 0.7814871
highest TOF | 2.1-2 | 27 | 2.2 | 108.8 | 31.8 | 195.4 | 508.5 | 0.93 | 0.02 | 2 | 422 | 8 | 28.1 | 0.6 | 0.098 | 0.002 | 89 | 0 | 1.352 | 1.124 | 0.8313609
| 3.1-2 | 28 | 3.8 | 94.6 | 14.3 | 135.5 | 305.1 | 1.32 | 0.05 | 4 | 349 | 13 | 23.2 | 0.9 | 0.14 | 0.005 | 89 | 0 | 1.291 | 0.948 | 0.7343145
| 4.1-2 | 29 | 6.1 | 141.2 | 26 | 391.9 | 399.1 | 1.65 | 0.02 | 1 | 271 | 4 | 18 | 0.2 | 0.174 | 0.002 | 88 | 1 | 1.858 | 1.405 | 0.7561895
| 5.1-2 | 30 | 6.4 | 53 | 19.3 | 284.6 | 725.2 | 0.29 | 0.04 | 14 | 46 | 6 | 3 | 0.4 | 0.031 | 0.004 | 89 | 0 | 1.157 | 0.197 | 0.1702679
SB94 4-2 | 6.1-2 | 31 | 2.4 | 93.7 | 30.6 | 168.3 | 395.9 | 1 | 0.2 | 20 | 415 | 66 | 28 | 4 | 0.11 | 0.02 | 91 | 1 | 1.21 | 0.913 | 0.7545455
| 7.1-2 | 32 | 4.2 | 79.4 | 11.4 | 137.6 | 302.6 | 1.24 | 0.05 | 4 | 295 | 11 | 19.7 | 0.8 | 0.131 | 0.005 | 90 | 1 | 1.143 | 0.754 | 0.6596675
| 8.1-2 | 33 | 5.5 | 118 | 23.2 | 353.8 | 575.3 | 0.74 | 0.01 | 1 | 134 | 3 | 8.9 | 0.2 | 0.078 | 0.001 | 90 | 1 | 1.416 | 1.223 | 0.8637006
| 9.1-2 | 34 | 7 | 77.4 | 30.3 | 346 | 573 | 0.72 | 0.04 | 6 | 103 | 6 | 6.8 | 0.4 | 0.076 | 0.005 | 90 | 0 | 1.133 | 0.884 | 0.7802295
SB95 5-1 | 1.1-2 | 35 | 2.9 | 100.2 | 31.3 | 189.2 | 502.3 | 0.9 | 0.1 | 11 | 320 | 35 | 21 | 2 | 0.1 | 0.01 | 89 | 0 | 1.247 | 0.933 | 0.7481957
| 2.1-2 | 36 | 2.3 | 112.7 | 36.3 | 190.3 | 509.9 | 0.74 | 0.06 | 8 | 323 | 24 | 22 | 2 | 0.079 | 0.006 | 89 | 0 | 1.348 | 1.159 | 0.8597923
| 3.1-2 | 37 | 5.4 | 107.2 | 20.8 | 216.3 | 462.1 | 1.528 | 0.001 | 0 | 283 | 0 | 18.86667 | 0 | 0.1617 | 0.0001 | 90 | 1 | 1.404 | 1.039 | 0.7400285
| 4.1-2 | 38 | 5 | 105.1 | 18.4 | 175.2 | 317.8 | 1.35 | 0.09 | 7 | 270 | 19 | 18 | 1 | 0.14 | 0.01 | 90 | 1 | 1.351 | 1.027 | 0.7601776
| 5.1-2 | 39 | 7.2 | 130.7 | 35.1 | 317 | 524.9 | 0.87 | 0.04 | 5 | 121 | 6 | 8.1 | 0.4 | 0.092 | 0.005 | 90 | 1 | 1.696 | 1.438 | 0.8478774
SB95 5-2 | 6.1-2 | 40 | 3.4 | 107.7 | 32.5 | 184 | 505.4 | 1.07 | 0.02 | 2 | 315 | 7 | 21 | 0.5 | 0.113 | 0.003 | 91 | 1 | 1.341 | 1.074 | 0.8008949
| 7.1-2 | 41 | 3.6 | 98.9 | 25.2 | 179.6 | 493.3 | 1.195 | 0.002 | 0 | 332 | 0 | 22.13333 | 0 | 0.1265 | 0.0002 | 90 | 0 | 1.256 | 0.946 | 0.7531847
| 8.1-2 | 42 | 4.5 | 87.5 | 25.3 | 243.1 | 305 | 1.3 | 0.1 | 8 | 284 | 25 | 19 | 2 | 0.14 | 0.01 | 91 | 1 | 1.164 | 0.848 | 0.7285223
| 9.1-2 | 43 | 8 | 146.6 | 25.2 | 342 | 583.8 | 0.703 | 0.007 | 1 | 88 | 1 | 5.83 | 0.05 | 0.0744 | 0.0007 | 89 | 1 | 1.908 | 1.619 | 0.8485325
SB96 6-1 | 1.1-2 | 44 | 2.1 | 119.4 | 38.2 | 208.5 | 606.6 | 0.35 | 0.01 | 3 | 168 | 7 | 11.2 | 0.5 | 0.037 | 0.002 | 87 | 1 | 1.393 | 1.432 | 1.027997
| 2.1-2 | 45 | 3.6 | 116.9 | 33.6 | 211.4 | 583.5 | 0.6 | 0.01 | 2 | 167 | 4 | 11.1 | 0.3 | 0.064 | 0.001 | 88 | 0 | 1.447 | 1.292 | 0.8928818
| 3.1-2 | 46 | 3.1 | 96.3 | 24.2 | 174.4 | 484.1 | 1.08 | 0.03 | 3 | 350 | 9 | 23.3 | 0.6 | 0.115 | 0.003 | 88 | 0 | 1.202 | 0.884 | 0.7354409
| 4.1-2 | 47 | 6.2 | 131.7 | 21.8 | 260.4 | 489.3 | 1.4871 | 0.0002 | 0 | 240 | 0 | 16 | 0 | 0.15737 | 2e-05 | 87 | 1 | 1.707 | 1.31 | 0.7674282
Most CO | 5.1-2 | 48 | 9.8 | 98.1 | 24.9 | 347.6 | 322.7 | 1.8 | 0.08 | 4 | 184 | 8 | 12.2 | 0.5 | 0.19 | 0.008 | 87 | 1 | 1.473 | 0.952 | 0.6463001
SB96 6-2 | 6.1-2 | 49 | 2.9 | 99.7 | 27.9 | 176.9 | 441.8 | 0.99 | 0.02 | 2 | 343 | 8 | 22.8 | 0.5 | 0.105 | 0.002 | 88 | 1 | 1.239 | 0.949 | 0.7659403
| 7.1-2 | 50 | 4.2 | 103.8 | 20.3 | 167.5 | 397 | 1.17 | 0.06 | 5 | 280 | 15 | 18.6 | 1 | 0.124 | 0.006 | 89 | 1 | 1.333 | 0.918 | 0.6886722
| 8.1-2 | 51 | 8.6 | 121.8 | 24 | 287 | 494.2 | 1.52 | 0.02 | 1 | 176 | 3 | 11.7 | 0.2 | 0.16 | 0.003 | 88 | 1 | 1.658 | 1.135 | 0.6845597
SB97 7-1 | 1.1-2 | 52 | 8.9 | 103.8 | 19.1 | 193.3 | 524.6 | 1.56 | 0.05 | 3 | 176 | 5 | 11.7 | 0.3 | 0.165 | 0.005 | 89 | 0 | 1.45 | 1.008 | 0.6951724
| 2.1-2 | 53 | 7.6 | 104.4 | 27.5 | 234.2 | 561.6 | 0.99 | 0.05 | 5 | 131 | 7 | 8.7 | 0.5 | 0.105 | 0.006 | 89 | 0 | 1.407 | 1.122 | 0.7974414
| 3.1-2 | 54 | 3 | 84.9 | 16.8 | 144.1 | 317.9 | 1.112 | 0.004 | 0 | 371 | 1 | 24.73 | 0.09 | 0.1177 | 0.0004 | 90 | 1 | 1.067 | 0.804 | 0.7535145
| 4.1-2 | 55 | 6.4 | 127.8 | 18.3 | 408.6 | 690.1 | 0.5 | 0.03 | 6 | 79 | 4 | 5.3 | 0.3 | 0.053 | 0.003 | 88 | 1 | 1.37 | 0.988 | 0.7211679
| 5.1-2 | 56 | 5.4 | 132.6 | 12.7 | 135 | 413.9 | 1.47 | 0.05 | 3 | 273 | 8 | 18.2 | 0.6 | 0.156 | 0.005 | 89 | 1 | 1.627 | 1.279 | 0.7861094
| 6.1-2 | 57 | 4.1 | 96.1 | 27.1 | 192.8 | 479.4 | 1.25 | 0.07 | 6 | 304 | 17 | 20 | 1 | 0.132 | 0.007 | 90 | 0 | 1.248 | 0.949 | 0.7604167
SB97 7-2 | 7.1-2 | 58 | 3.2 | 96.7 | 24.1 | 175 | 448.4 | 1.21 | 0.01 | 1 | 378 | 4 | 25.2 | 0.3 | 0.128 | 0.002 | 91 | 0 | 1.224 | 0.961 | 0.7851307
SB98 8-1 | 1.1-2 | 59 | 5.5 | 104.5 | 21.3 | 186.4 | 479.4 | 1.58 | 0.04 | 3 | 287 | 7 | 19.1 | 0.5 | 0.167 | 0.004 | 89 | 1 | 1.401 | 0.998 | 0.7123483
| 2.1-2 | 60 | 6.8 | 104.3 | 21.5 | 187.3 | 480.8 | 1.7 | 0.1 | 6 | 257 | 20 | 17 | 1 | 0.18 | 0.01 | 89 | 1 | 1.438 | 1.007 | 0.7002782
| 3.1-2 | 61 | 2.9 | 104.4 | 27.6 | 189.6 | 537.7 | 0.76 | 0.02 | 3 | 262 | 6 | 17.5 | 0.4 | 0.08 | 0.002 | 89 | 1 | 1.299 | 1.112 | 0.8560431
Optimal | 4.1-2 | 62 | 3.9 | 112.4 | 19 | 219.6 | 461.5 | 1.43 | 0.03 | 2 | 368 | 8 | 24.5 | 0.5 | 0.152 | 0.003 | 88 | 0 | 1.434 | 1.113 | 0.7761506
| 5.1-2 | 63 | 4.7 | 158.6 | 10 | 213.8 | 733.9 | 1.04 | 0.02 | 2 | 221 | 4 | 14.7 | 0.2 | 0.11 | 0.002 | 87 | 0 | 1.9 | 1.581 | 0.8321053
SB98 8-2 | 6.1-2 | 64 | 9.4 | 102.5 | 23 | 223.7 | 610.9 | 0.63 | 0.02 | 3 | 68 | 2 | 4.5 | 0.1 | 0.067 | 0.002 | 89 | 0 | 1.304 | 0.897 | 0.6878834
| 7.1-2 | 65 | 4.1 | 106.7 | 23.8 | 187.1 | 518.8 | 1.13 | 0.009 | 1 | 276 | 2 | 18.4 | 0.1 | 0.1196 | 0.0009 | 89 | 0 | 1.385 | 1.136 | 0.8202166
| 8.1-2 | 66 | 5.6 | 129.5 | 10.5 | 54.3 | 441.9 | 1.57 | 0.05 | 3 | 280 | 8 | 18.7 | 0.6 | 0.166 | 0.005 | 89 | 0 | 1.627 | 1.33 | 0.8174554
SB99 9-1 | 1.1-2 | 67 | 7.6 | 108 | 14.3 | 180.7 | 541 | 1.482 | 0.005 | 0 | 195 | 1 | 12.97 | 0.05 | 0.1568 | 0.0005 | 88 | 1 | 1.503 | 1.102 | 0.7332003
| 2.1-2 | 68 | 7.4 | 102.7 | 9.3 | 177.7 | 544.9 | 1.4 | 0.04 | 3 | 189 | 6 | 12.6 | 0.4 | 0.148 | 0.004 | 88 | 1 | 1.426 | 1.069 | 0.7496494
| 3.1-2 | 69 | 5.1 | 104.7 | 22.2 | 184.6 | 546.1 | 1.01 | 0.05 | 5 | 199 | 10 | 13.3 | 0.7 | 0.107 | 0.005 | 89 | 0 | 1.42 | 1.169 | 0.8232394
| 4.1-2 | 70 | 6.2 | 138.7 | 12.6 | 404.3 | 698.2 | 0.42 | 0.02 | 5 | 68 | 3 | 4.5 | 0.2 | 0.045 | 0.002 | 86 | 1 | 1.482 | 1.057 | 0.7132254
| 5.1-2 | 71 | 6.3 | 72.5 | 17.4 | 288.7 | 869.9 | 0.09 | 0.03 | 33 | 15 | 4 | 1 | 0.3 | 0.01 | 0.003 | 80 | 2 | 1.52 | 0.174 | 0.1144737
SB99 9-2 | 6.1-2 | 72 | 8.3 | 104.1 | 10 | 206.6 | 618.7 | 1.01 | 0.02 | 2 | 121 | 3 | 8.1 | 0.2 | 0.106 | 0.002 | 88 | 0 | 1.477 | 1.042 | 0.7054841
| 7.1-2 | 73 | 3.2 | 105 | 27.6 | 193.1 | 547.2 | 0.82 | 0.02 | 2 | 255 | 7 | 17 | 0.5 | 0.086 | 0.002 | 89 | 1 | 1.376 | 1.187 | 0.8626453
| 8.1-2 | 74 | 5.7 | 126.1 | 17.9 | 251.2 | 469.5 | 1.5739 | 0.0007 | 0 | 276 | 0 | 18.4 | 0 | 0.16655 | 7e-05 | 88 | 1 | 1.709 | 1.323 | 0.7741369
SB100 10-1 | 1.1-2 | 75 | 5.5 | 107.7 | 18.4 | 206.5 | 600.7 | 0.6 | 0.03 | 5 | 109 | 6 | 7.3 | 0.4 | 0.063 | 0.003 | 87 | 1 | 1.336 | 1.192 | 0.8922156
| 2.1-2 | 76 | 4.3 | 114.7 | 13.7 | 223.6 | 557.6 | 0.875 | 0.001 | 0 | 204 | 1 | 13.57 | 0.05 | 0.0926 | 0.0002 | 86 | 0 | 1.387 | 1.154 | 0.8320115
| 3.1-2 | 77 | 4.2 | 106.4 | 24.9 | 190.3 | 556 | 0.68 | 0.02 | 3 | 162 | 6 | 10.8 | 0.4 | 0.072 | 0.002 | 88 | 0 | 1.339 | 1.177 | 0.8790142
| 4.1-2 | 78 | 5.5 | 101.4 | 18.5 | 258.5 | 578 | 0.566 | 0.005 | 1 | 103 | 1 | 6.87 | 0.09 | 0.0599 | 0.0005 | 87 | 0 | 1.225 | 1.086 | 0.8865306
| 5.1-2 | 79 | 5.8 | 167.8 | 13 | 374.8 | 762.8 | 0.32 | 0.04 | 13 | 56 | 8 | 3.7 | 0.5 | 0.034 | 0.005 | 85 | 1 | 1.594 | 0.829 | 0.5200753
SB100 10-2 | 6.1-2 | 80 | 4.7 | 117.7 | 15.9 | 199.7 | 596.8 | 0.72 | 0.04 | 6 | 154 | 7 | 10.3 | 0.5 | 0.077 | 0.004 | 88 | 1 | 1.435 | 1.258 | 0.8766551
| 7.1-2 | 81 | 4.7 | 102.4 | 21.1 | 172 | 481.5 | 1.26 | 0.04 | 3 | 269 | 9 | 17.9 | 0.6 | 0.133 | 0.005 | 87 | 1 | 1.316 | 1.018 | 0.7735562
| 8.1-2 | 82 | 3.2 | 99.9 | 23.4 | 176.1 | 484.4 | 0.921 | 0.002 | 0 | 288 | 1 | 19.17 | 0.05 | 0.0974 | 0.0002 | 88 | 1 | 1.232 | 1.014 | 0.8230519
| 9.1-2 | 83 | 6.2 | 138.7 | 12.6 | 404.3 | 698.2 | 0.26 | 0.02 | 8 | 42 | 3 | 2.8 | 0.2 | 0.027 | 0.002 | 83 | 1 | 1.354 | 0.353 | 0.260709
| 10.1-2 | 84 | 6.3 | 75.5 | 17.4 | 288.7 | 869.9 | 0.14 | 0.01 | 7 | 23 | 2 | 1.5 | 0.1 | 0.015 | 0.001 | 82 | 0 | 1.431 | 0.091 | 0.06359189

## Giovanni - SLA Table
Expt | Vial | Description | Contents |  |  |  |  | Concentrations |  |  |  |  | Parameters |  |  |  | Conversions | [6 empty] | Result | [19 empty] | Objective function terms |  |  |  |  | Notes | Lab Book Ref | Learning Algorithm
|  |  | Catalyst | PS | Surfactant | Reductant | Buffer | Cat / µM | PS / µM | Surfactant / CMC | Reductant / mM | Buffer / mM | pH | Gas | Time / min | Solution Volume / mL | Cat / mol L-1 | PS / mol L-1 | Solution Volume / L | CAT / mol | CAT / µmol | PS / mol | PS / µmol | CO / µmol |  |  | TON-CO |  | TOF / min-1 |  | Quant. Yield |  | Select CO:H2 |  | Int Stan Area |  |  | Initial Abs |  | Final Abs |  | ΔA | QY Abs Corr. | A = CO/phi | B = CO/(CAT*time) | C = CO/(PS*time) | Obj. fcn 1 | Obj. fcn 2 |  |  | Method | Acq Funct
[24 empty] | Mean | ±SD | %RSD | Mean | ±SD | Mean | ±SD | Mean | ±SD | Mean | ±SD | Mean | ±SD | %RSD | 447 | 456 | 447 | 456 | 456
SB63 | 2022-03-01 | Exclusion Control | CoP-C16 | Rubpy-C17 | C12E6 | NaAsc | PB | 1.5 | 30 | 3 | 100 | 100 | 6.3 | CO2 (2% CH4) | 15 | 1 | 1.5e-06 | 3e-05 | 0.001 | 1.5e-09 | 0.0015 | 3e-08 | 0.03 | 0.42 | 0.03 | 7.142857 | 283 | 22 | 19 | 1 | 0.045 | 0.004 | 87 | 1 | 4150755 | 108838 | 2.622125 | 0.42 | 0.43 | 0.3 | 0.31 | 0.12 | 0.1071429 | 0.045 | 0.3111111 | 0.01555556 | -2.540147 | -2.134349 | Standard conditions | 1165 | Initial pool
SB70 | 2022-06-04 | PS Conc Var | CoP-C16 | Rubpy-C17 | C12E6 | NaAsc | PB | 1.5 | 10 | 3 | 100 | 100 | 6.3 | CO2 (2% CH4) | 15 | 1 | 1.5e-06 | 1e-05 | 0.001 | 1.5e-09 | 0.0015 | 1e-08 | 0.01 | 0.18 | 0.02 | 11.11111 | 119 | 17 | 8 | 1 | 0.019 | 0.003 | 88 | 1 | 4410067 | 30723 | 0.6966561 | 0.16 | 0.16 | 0.08 | 0.08 | 0.08 | 0.11875 | 0.019 | 0.1333333 | 0.02 | -3.173692 | -2.98911 |  | 1190
| 2022-09-07 |  | CoP-C16 | Rubpy-C17 | C12E6 | NaAsc | PB | 1.5 | 30 | 3 | 100 | 100 | 6.3 | CO2 (2% CH4) | 15 | 1 | 1.5e-06 | 3e-05 | 0.001 | 1.5e-09 | 0.0015 | 3e-08 | 0.03 | 0.34 | 0.05 | 14.70588 | 225 | 36 | 15 | 2 | 0.036 | 0.006 | 89 | 0 | 4417787 | 60799 | 1.376232 | 0.36 | 0.37 | 0.25 | 0.26 | 0.11 | 0.06388822 | 0.036 | 0.2518519 | 0.01259259 | -2.75619 | -2.351575 |  | 1190 |  |  |  | weights obj. Fcn 1 | weights obj. Fcn 2
| 2022-12-10 |  | CoP-C16 | Rubpy-C17 | C12E6 | NaAsc | PB | 1.5 | 50 | 3 | 100 | 100 | 6.3 | CO2 (2% CH4) | 15 | 1 | 1.5e-06 | 5e-05 | 0.001 | 1.5e-09 | 0.0015 | 5e-08 | 0.05 | 0.37 | 0.03 | 8.108108 | 243 | 20 | 16 | 1 | 0.039 | 0.003 | 89 | 1 | 4453274 | 36014 | 0.8087084 | 0.56 | 0.58 | 0.44 | 0.45 | 0.13 | 0.0538245 | 0.039 | 0.2740741 | 0.008222222 | -2.775603 | -2.269275 |  | 1190 |  |  | w1 | 0.4 | 0.5
| 13-15 |  | CoP-C16 | Rubpy-C17 | C12E6 | NaAsc | PB | 1.5 | 100 | 3 | 100 | 100 | 6.3 | CO2 (2% CH4) | 15 | 1 | 1.5e-06 | 0.0001 | 0.001 | 1.5e-09 | 0.0015 | 1e-07 | 0.1 | 0.218 | 0.008 | 3.669725 | 146 | 5 | 9.7 | 0.3 | 0.0231 | 0.0008 | 89 | 0 | 4532523 | 37268 | 0.8222352 | 1.03 | 1.05 | 1.01 | 1.04 | 0.01 | 0.02547772 | 0.0231 | 0.1614815 | 0.002422222 | -3.441129 | -2.795644 |  | 1190 |  |  | w2 | 0.4 | 0.5
| 19-21 | CHCl3 addition | CoP-C16 | Rubpy-C17 | C12E6 | NaAsc | PB | 1.5 | 30 | 3 | 100 | 100 | 6.3 | CO2 (2% CH4) | 15 | 1 | 1.5e-06 | 3e-05 | 0.001 | 1.5e-09 | 0.0015 | 3e-08 | 0.03 | 0.14 | 0.03 | 21.42857 | 93 | 21 | 6 | 1 | 0.015 | 0.003 | 85 | 1 | 4449603 | 120038 | 2.697724 | 0.34 | 0.35 | 0.23 | 0.24 | 0.11 | 0.0276288 | 0.015 | 0.1037037 | 0.005185185 | -3.638759 | -3.232961 | Catalyst added from CHCl3 solution | 1190 |  |  | w3 | 0.2 | 0
SB71 | 2022-03-01 | C12E6 CMC Variation Series | CoP-C16 | Rubpy-C17 | C12E6 | NaAsc | PB | 1.5 | 30 | 1 | 100 | 100 | 6.3 | CO2 (2% CH4) | 15 | 1 | 1.5e-06 | 3e-05 | 0.001 | 1.5e-09 | 0.0015 | 3e-08 | 0.03 | 0.2 | 0.01 | 5 | 131 | 9 | 8.7 | 0.6 | 0.021 | 0.001 | 90 | 1 | 4528243 | 18854 | 0.4163646 | 0.39 | 0.4 | 0.28 | 0.29 | 0.11 | 0.03543588 | 0.021 | 0.1481481 | 0.007407407 | -3.290165 | -2.886388 |  | 1195
| 2022-06-04 |  | CoP-C16 | Rubpy-C17 | C12E6 | NaAsc | PB | 1.5 | 30 | 3 | 100 | 100 | 6.3 | CO2 (2% CH4) | 15 | 1 | 1.5e-06 | 3e-05 | 0.001 | 1.5e-09 | 0.0015 | 3e-08 | 0.03 | 0.29 | 0.06 | 20.68966 | 196 | 42 | 13 | 3 | 0.031 | 0.007 | 89 | 1 | 4417755 | 62679 | 1.418798 | 0.4 | 0.41 | 0.29 | 0.3 | 0.11 | 0.05150419 | 0.031 | 0.2148148 | 0.01074074 | -2.911441 | -2.505874 |  | 1195
| 2022-09-07 |  | CoP-C16 | Rubpy-C17 | C12E6 | NaAsc | PB | 1.5 | 30 | 6 | 100 | 100 | 6.3 | CO2 (2% CH4) | 15 | 1 | 1.5e-06 | 3e-05 | 0.001 | 1.5e-09 | 0.0015 | 3e-08 | 0.03 | 0.27 | 0.04 | 14.81481 | 184 | 28 | 12 | 2 | 0.029 | 0.004 | 88 | 1 | 4475265 | 33460 | 0.7476652 | 0.41 | 0.41 | 0.29 | 0.3 | 0.11 | 0.04746668 | 0.029 | 0.2 | 0.01 | -2.980993 | -2.574949 |  | 1195
| 2022-12-10 |  | CoP-C16 | Rubpy-C17 | C12E6 | NaAsc | PB | 1.5 | 30 | 12 | 100 | 100 | 6.3 | CO2 (2% CH4) | 15 | 1 | 1.5e-06 | 3e-05 | 0.001 | 1.5e-09 | 0.0015 | 3e-08 | 0.03 | 0.28 | 0.05 | 17.85714 | 189 | 31 | 13 | 2 | 0.03 | 0.005 | 89 | 0 | 4519325 | 33659 | 0.7447794 | 0.41 | 0.42 | 0.31 | 0.32 | 0.1 | 0.04910346 | 0.03 | 0.2074074 | 0.01037037 | -2.945612 | -2.539814 |  | 1195
| 13-15 |  | CoP-C16 | Rubpy-C17 | C12E6 | NaAsc | PB | 1.5 | 30 | 18 | 100 | 100 | 6.3 | CO2 (2% CH4) | 15 | 1 | 1.5e-06 | 3e-05 | 0.001 | 1.5e-09 | 0.0015 | 3e-08 | 0.03 | 0.28 | 0.05 | 17.85714 | 189 | 31 | 13 | 2 | 0.03 | 0.005 | 90 | 1 | 4520672 | 25176 | 0.5569084 | 0.41 | 0.42 | 0.34 | 0.35 | 0.07 | 0.04910346 | 0.03 | 0.2074074 | 0.01037037 | -2.945612 | -2.539814 |  | 1195
SB76 | 1.1-2 |  | CoP-C16 | Rubpy-C17 | C12E6 | NaAsc | PB | 1.5 | 30 | 3 | 100 | 100 | 6.3 | CO2 (2% CH4) | 15 | 1 | 1.5e-06 | 3e-05 | 0.001 | 1.5e-09 | 0.0015 | 3e-08 | 0.03 | 0.34 | 0.05 | 14.70588 | 226 | 32 | 15 | 2 | 0.036 | 0.005 | 88 | 0 | 14296456 | 80695 | 0.5644406 | 0.37 | 0.38 | 0.26 | 0.27 | 0.11 | 0.06278115 | 0.036 | 0.2518519 | 0.01259259 | -2.75619 | -2.351575 |  | 2006
| 2.1-2 | LA Predictions. Round 1, Obj. Funct. 1 | CoP-C16 | Rubpy-C17 | C12E6 | NaAsc | PB | 5.1 | 87.2 | 16.7 | 176.9 | 460.3 | 6.3 | CO2 (2% CH4) | 15 | 1 | 5.1e-06 | 8.72e-05 | 0.001 | 5.1e-09 | 0.0051 | 8.72e-08 | 0.0872 | 0.6 | 0.03 | 5 | 118 | 6 | 7.8 | 0.4 | 0.063 | 0.003 | 88 | 0 | 14277569 | 77612 | 0.5435939 | 1.33 | 1.36 | 1 | 1.02 | 0.34 | 0.06609132 | 0.063 | 0.130719 | 0.00764526 | -2.894464 | -2.399663 | Edge of solubility, poor mixing of MeCN (prob due to high salinity). | 2006 | GPyOPT | EI
| 3.1-2 |  | CoP-C16 | Rubpy-C17 | C12E6 | NaAsc | PB | 3.6 | 114.6 | 29.7 | 241.6 | 251.9 | 6.3 | CO2 (2% CH4) | 15 | 1 | 3.6e-06 | 0.0001146 | 0.001 | 3.6e-09 | 0.0036 | 1.146e-07 | 0.1146 | 1.07 | 0.06 | 5.607477 | 297 | 16 | 20 | 1 | 0.113 | 0.006 | 89 | 2 | 14224347 | 5060 | 0.03557281 | 1.49 | 1.53 | 1.08 | 1.12 | 0.41 | 0.1167789 | 0.113 | 0.3302469 | 0.01037425 | -2.228999 | -1.644141 | No issues with solubility | 2006 | GPyOPT | LCB
| 4.1-2 |  | CoP-C16 | Rubpy-C17 | C12E6 | NaAsc | PB | 4.7 | 111.6 | 17.2 | 241.8 | 445.4 | 6.3 | CO2 (2% CH4) | 15 | 1 | 4.7e-06 | 0.0001116 | 0.001 | 4.7e-09 | 0.0047 | 1.116e-07 | 0.1116 | 0.5 | 0.08 | 16 | 107 | 17 | 7 | 1 | 0.053 | 0.008 | 83 | 2 | 14546596 | 144687 | 0.9946451 | 1.5 | 1.54 | 0.98 | 1.02 | 0.52 | 0.05473074 | 0.053 | 0.1182033 | 0.004978096 | -3.089667 | -2.536406 | Edge of solubility, poor mixing of MeCN (prob due to high salinity). | 2006 | GPyOPT | MPI
| 5.1-2 |  | CoP-C16 | Rubpy-C17 | C12E6 | NaAsc | PB | 1.5 | 30.2 | 2.6 | 95.6 | 72.3 | 6.3 | CO2 (2% CH4) | 15 | 1 | 1.5e-06 | 3.02e-05 | 0.001 | 1.5e-09 | 0.0015 | 3.02e-08 | 0.0302 | 0.295 | 0.009 | 3.050847 | 197 | 6 | 13.1 | 0.4 | 0.0312 | 0.001 | 89 | 1 | 14268078 | 53350 | 0.3739116 | 0.37 | 0.37 | 0.27 | 0.28 | 0.09 | 0.05441033 | 0.0312 | 0.2185185 | 0.01085357 | -2.899941 | -2.494111 |  | 2006 | Dynamic Gryffin | λ= -1, explore
| 6 |  | CoP-C16 | Rubpy-C17 | C12E6 | NaAsc | PB | 5.8 | 95.1 | 30 | 173.5 | 584.1 | 6.3 | CO2 (2% CH4) | 15 | 1 | 5.8e-06 | 9.51e-05 | 0.001 | 5.8e-09 | 0.0058 | 9.51e-08 | 0.0951 | 0 | 0 | 0 | 0 | 0 | 0 | 0 | 0 | 0 | 0 | 0 | - | - | - | - | - | - | - | - | - | 0 | 0 | 0 | - | - | Mixture insoluble even before adding the catalyst. | 2006 | Dynamic Gryffin | λ= +1, exploit
SB77 | 7.1-2 | LA Predictions. Round 1, Obj. Funct. 2 | CoP-C16 | Rubpy-C17 | C12E6 | NaAsc | PB | 7.2 | 96.3 | 17 | 197.6 | 597.6 | 6.3 | CO2 (2% CH4) | 15 | 1 | 7.2e-06 | 9.63e-05 | 0.001 | 7.2e-09 | 0.0072 | 9.63e-08 | 0.0963 | 0.18 | 0.06 | 33.33333 | 25 | 9 | 1.6 | 0.6 | 0.019 | 0.007 | 86 | 1 | 14027248 | 280659 | 2.000813 | 0.44 | 0.45 | 0.43 | 0.44 | 0.01 | 0.02983097 | 0.019 | 0.02777778 | 0.002076843 | -4.254115 | -3.773418 | Cloudy mixture. Separation visible after experiment | 2011 | GPyOPT | EI
| 8.1-2 |  | CoP-C16 | Rubpy-C17 | C12E6 | NaAsc | PB | 3 | 135.1 | 22.2 | 177.3 | 613.2 | 6.3 | CO2 (2% CH4) | 15 | 1 | 3e-06 | 0.0001351 | 0.001 | 3e-09 | 0.003 | 1.351e-07 | 0.1351 | 0.26671 | 3e-06 | 0.001124817 | 89 | 0 | 5.9333 | 0 | 0.028223 | 4e-07 | 89 | 0 | 13851449 | 43575 | 0.314588 | 0.62 | 0.63 | 0.33 | 0.34 | 0.29 | 0.03712982 | 0.028223 | 0.09878148 | 0.002193519 | -3.577435 | -2.941232 | Cloudy mixture. Separation visible after experiment | 2011 | GPyOPT | LCB
| 9.1-2 |  | CoP-C16 | Rubpy-C17 | C12E6 | NaAsc | PB | 3.2 | 98.8 | 26 | 192.9 | 592.7 | 6.3 | CO2 (2% CH4) | 15 | 1 | 3.2e-06 | 9.88e-05 | 0.001 | 3.2e-09 | 0.0032 | 9.88e-08 | 0.0988 | 0.297 | 0.002 | 0.6734007 | 93 | 1 | 6.17 | 0.05 | 0.0314 | 0.0002 | 89 | 1 | 13235514 | 839988 | 6.346471 | 0.37 | 0.37 | 0.46 | 0.47 | -0.1 | 0.05475912 | 0.0314 | 0.103125 | 0.003340081 | -3.433456 | -2.86638 | Cloudy mixture. Separation visible after experiment | 2011 | GPyOPT | MPI
| 10.1-2 |  | CoP-C16 | Rubpy-C17 | C12E6 | NaAsc | PB | 2.2 | 46.6 | 8.1 | 109.2 | 131.6 | 6.3 | CO2 (2% CH4) | 15 | 1 | 2.2e-06 | 4.66e-05 | 0.001 | 2.2e-09 | 0.0022 | 4.66e-08 | 0.0466 | 0.54 | 0.03 | 5.555556 | 246 | 12 | 16.4 | 0.8 | 0.057 | 0.003 | 88 | 0 | 13842971 | 237382 | 1.71482 | 0.56 | 0.58 | 0.38 | 0.4 | 0.18 | 0.07866657 | 0.057 | 0.2727273 | 0.01287554 | -2.53608 | -2.081993 | soluble | 2011 | Dynamic Gryffin | λ= -1, explore
| 11.1-2 |  | CoP-C16 | Rubpy-C17 | C12E6 | NaAsc | PB | 6.2 | 75.3 | 30 | 195 | 638.3 | 6.3 | CO2 (2% CH4) | 15 | 1 | 6.2e-06 | 7.53e-05 | 0.001 | 6.2e-09 | 0.0062 | 7.53e-08 | 0.0753 | 0.34 | 0.01 | 2.941176 | 55 | 2 | 3.6 | 0.1 | 0.036 | 0.001 | 88 | 1 | 13361574 | 197201 | 1.475882 | 0.35 | 0.35 | 0.45 | 0.45 | -0.1 | 0.06506223 | 0.036 | 0.0609319 | 0.005016969 | -3.50788 | -3.061117 | Cloudy mixture. Separation visible after experiment | 2011 | Dynamic Gryffin | λ= +1, exploit
SB78 | 2.1-2 | Buffer Conc Steps | CoP-C16 | Rubpy-C17 | C12E6 | NaAsc | PB | 1.5 | 30 | 3 | 100 | 10 | 6.3 | CO2 (2% CH4) | 15 | 1 | 1.5e-06 | 3e-05 | 0.001 | 1.5e-09 | 0.0015 | 3e-08 | 0.03 | 0.3 | 0.06 | 20 | 198 | 39 | 13 | 3 | 0.031 | 0.006 | 87 | 0 | 13963963 | 156194 | 1.118551 | 0.39 | 0.4 | 0.24 | 0.25 | 0.15 | 0.05231011 | 0.031 | 0.2222222 | 0.01111111 | -2.8911 | -2.488923 |  | 2013 | Experiments from heuristic optimisations, which were not included in the initial pool
| 3.1-2 |  | CoP-C16 | Rubpy-C17 | C12E6 | NaAsc | PB | 1.5 | 30 | 3 | 100 | 100 | 6.3 | CO2 (2% CH4) | 15 | 1 | 1.5e-06 | 3e-05 | 0.001 | 1.5e-09 | 0.0015 | 3e-08 | 0.03 | 0.376 | 0.005 | 1.329787 | 251 | 4 | 16.7 | 0.2 | 0.0398 | 0.0006 | 89 | 0 | 13934047 | 7218 | 0.05180117 | 0.4 | 0.4 | 0.24 | 0.25 | 0.15 | 0.06612473 | 0.0398 | 0.2785185 | 0.01392593 | -2.655664 | -2.25108 |  | 2013
| 4.1-2 |  | CoP-C16 | Rubpy-C17 | C12E6 | NaAsc | PB | 1.5 | 30 | 3 | 100 | 500 | 6.3 | CO2 (2% CH4) | 15 | 1 | 1.5e-06 | 3e-05 | 0.001 | 1.5e-09 | 0.0015 | 3e-08 | 0.03 | 0.27 | 0.01 | 3.703704 | 178 | 7 | 11.9 | 0.5 | 0.028 | 0.001 | 89 | 1 | 13672398 | 77282 | 0.565241 | 0.37 | 0.38 | 0.22 | 0.22 | 0.16 | 0.04882979 | 0.028 | 0.2 | 0.01 | -2.99503 | -2.592494 |  | 2013
| 5.1-2 |  | CoP-C16 | Rubpy-C17 | C12E6 | NaAsc | PB | 1.5 | 30 | 3 | 100 | 1000 | 6.3 | CO2 (2% CH4) | 15 | 1 | 1.5e-06 | 3e-05 | 0.001 | 1.5e-09 | 0.0015 | 3e-08 | 0.03 | 0.09 | 0.1 | 111.1111 | 58 | 65 | 4 | 4 | 0.01 | 0.01 | 88 | 2 | 13411290 | 1326513 | 9.891017 | 0.63 | 0.65 | 0.16 | 0.17 | 0.48 | 0.01306204 | 0.01 | 0.06666667 | 0.003333333 | -4.066045 | -3.65661 | Cloudy mixture | 2013
SB79 | 1.1-2 | Reductant Conc Steps | CoP-C16 | Rubpy-C17 | C12E6 | NaAsc | PB | 1.5 | 30 | 3 | 1 | 100 | 6.3 | CO2 (2% CH4) | 15 | 1 | 1.5e-06 | 3e-05 | 0.001 | 1.5e-09 | 0.0015 | 3e-08 | 0.03 | 0.013 | 0.002 | 15.38462 | 9 | 1 | 0.6 | 0.09 | 0.0014 | 0.0002 | 95 | 1 | 14078250 | 49027 | 0.3482464 | 0.4 | 0.41 | 0.33 | 0.34 | 0.07 | 0.002325995 | 0.0014 | 0.00962963 | 0.0004814815 | -6.013406 | -5.607097 |  | 2015
| 2.1-2 |  | CoP-C16 | Rubpy-C17 | C12E6 | NaAsc | PB | 1.5 | 30 | 3 | 10 | 100 | 6.3 | CO2 (2% CH4) | 15 | 1 | 1.5e-06 | 3e-05 | 0.001 | 1.5e-09 | 0.0015 | 3e-08 | 0.03 | 0.157 | 0.005 | 3.184713 | 105 | 4 | 7 | 0.2 | 0.0166 | 0.0006 | 88 | 0 | 13961408 | 32043 | 0.2295112 | 0.39 | 0.39 | 0.28 | 0.29 | 0.1 | 0.02801122 | 0.0166 | 0.1162963 | 0.005814815 | -3.529456 | -3.124983 |  | 2015
| 3.1-2 |  | CoP-C16 | Rubpy-C17 | C12E6 | NaAsc | PB | 1.5 | 30 | 3 | 500 | 100 | 6.3 | CO2 (2% CH4) | 15 | 1 | 1.5e-06 | 3e-05 | 0.001 | 1.5e-09 | 0.0015 | 3e-08 | 0.03 | 0.25 | 0.02 | 8 | 170 | 11 | 11.3 | 0.8 | 0.027 | 0.002 | 83 | 0 | 13963798 | 206561 | 1.479261 | 0.34 | 0.35 | 0.19 | 0.2 | 0.15 | 0.04973183 | 0.027 | 0.1851852 | 0.009259259 | -3.055753 | -2.649159 |  | 2015
SB82 | 1.1-2 | LA Predictions. Round 2, Obj. Funct. 1 | CoP-C16 | Rubpy-C17 | C12E6 | NaAsc | PB | 1.5 | 103.5 | 28.8 | 204.1 | 596.3 | 6.3 | CO2 (2% CH4) | 15 | 1 | 1.5e-06 | 0.0001035 | 0.001 | 1.5e-09 | 0.0015 | 1.035e-07 | 0.1035 | 0.249 | 0.007 | 2.811245 | 166 | 4 | 11.1 | 0.3 | 0.0263 | 0.0007 | 90 | 0 | 12623691 | 114114 | 0.903967 | 1.82 | 1.86 | 0.44 | 0.44 | 1.42 | 0.02670418 | 0.0263 | 0.1844444 | 0.002673108 | -3.31634 | -2.664297 | Cloudy mixture. Separation visible after experiment | 2025 | GPyOPT | EI
| 2.1-2 |  | CoP-C16 | Rubpy-C17 | C12E6 | NaAsc | PB | 2.8 | 85 | 21.4 | 174.6 | 491.1 | 6.3 | CO2 (2% CH4) | 15 | 1 | 2.8e-06 | 8.5e-05 | 0.001 | 2.8e-09 | 0.0028 | 8.5e-08 | 0.085 | 0.363 | 0.007 | 1.928375 | 130 | 2 | 8.6 | 0.1 | 0.0384 | 0.0007 | 89 | 1 | 12790144 | 208127 | 1.627245 | 1.34 | 1.37 | 0.55 | 0.56 | 0.81 | 0.04023929 | 0.0384 | 0.1440476 | 0.004745098 | -3.149052 | -2.598655 | Cloudy mixture. Separation visible after experiment | 2025 | GPyOPT | MPI
| 3.1-2 |  | CoP-C16 | Rubpy-C17 | C12E6 | NaAsc | PB | 5.5 | 117.3 | 29.3 | 260 | 383.4 | 6.3 | CO2 (2% CH4) | 15 | 1 | 5.5e-06 | 0.0001173 | 0.001 | 5.5e-09 | 0.0055 | 1.173e-07 | 0.1173 | 0.7 | 0.08 | 11.42857 | 127 | 16 | 8 | 1 | 0.074 | 0.009 | 92 | 1 | 12820393 | 60248 | 0.4699388 | 1.81 | 1.84 | 1.21 | 1.24 | 0.6 | 0.07516415 | 0.074 | 0.1414141 | 0.006630672 | -2.827111 | -2.279876 | Cloudy mixture. Separation visible after experiment | 2025 | Dynamic Gryffin | λ= -1, explore
| 4.1-2 |  | CoP-C16 | Rubpy-C17 | C12E6 | NaAsc | PB | 7.5 | 97 | 28.3 | 268.2 | 731.1 | 6.3 | CO2 (2% CH4) | 15 | 1 | 7.5e-06 | 9.7e-05 | 0.001 | 7.5e-09 | 0.0075 | 9.7e-08 | 0.097 | 0.27 | 0.01 | 3.703704 | 36 | 2 | 2.4 | 0.1 | 0.028 | 0.001 | 90 | 1 | 12605794 | 276497 | 2.193412 | 1.71 | 1.73 | 0.21 | 0.21 | 1.52 | 0.02855681 | 0.028 | 0.04 | 0.003092784 | -3.873507 | -3.397213 | Cloudy mixture. Separation visible after experiment | 2025 | Dynamic Gryffin | λ= +1, exploit
| 5.1-2 | LA Predictions. Round 2, Obj. Funct. 1 | CoP-C16 | Rubpy-C17 | C12E6 | NaAsc | PB | 3.1 | 99 | 25.7 | 194 | 593.2 | 6.3 | CO2 (2% CH4) | 15 | 1 | 3.1e-06 | 9.9e-05 | 0.001 | 3.1e-09 | 0.0031 | 9.9e-08 | 0.099 | 0.32 | 0.01 | 3.125 | 103 | 4 | 6.8 | 0.2 | 0.034 | 0.001 | 91 | 0 | 12401434 | 475734 | 3.836121 | 1.85 | 1.88 | 0.53 | 0.54 | 1.34 | 0.03448714 | 0.034 | 0.1146953 | 0.00359147 | -3.344587 | -2.773435 | Cloudy mixture. Separation visible after experiment | 2025 | GPyOPT | MPI
| 6.1-2 |  | CoP-C16 | Rubpy-C17 | C12E6 | NaAsc | PB | 5.5 | 117.4 | 26.3 | 186.1 | 611.3 | 6.3 | CO2 (2% CH4) | 15 | 1 | 5.5e-06 | 0.0001174 | 0.001 | 5.5e-09 | 0.0055 | 1.174e-07 | 0.1174 | 0.34 | 0.04 | 11.76471 | 63 | 8 | 4.2 | 0.5 | 0.036 | 0.004 | 91 | 0 | 12761906 | 100937 | 0.7909242 | 1.88 | 1.93 | 0.54 | 0.55 | 1.38 | 0.03648091 | 0.036 | 0.06868687 | 0.003217869 | -3.548781 | -3.001217 | Cloudy mixture. Separation visible after experiment | 2025 | Dynamic Gryffin | λ= -1, explore
| 7.1-2 |  | CoP-C16 | Rubpy-C17 | C12E6 | NaAsc | PB | 7 | 77.9 | 26 | 343.8 | 672.8 | 6.3 | CO2 (2% CH4) | 15 | 1 | 7e-06 | 7.79e-05 | 0.001 | 7e-09 | 0.007 | 7.79e-08 | 0.0779 | 0.16 | 0.08 | 50 | 23 | 13 | 1.5 | 0.8 | 0.017 | 0.009 | 89 | 2 | 12845195 | 57829 | 0.4501995 | 1.48 | 1.51 | 0.17 | 0.17 | 1.34 | 0.0175822 | 0.017 | 0.02539683 | 0.002282128 | -4.315599 | -3.873837 | Cloudy mixture. Separation visible after experiment | 2025 | Dynamic Gryffin | λ= +1, exploit
SB91 | 1.1-3 | Standard Con | CoP-C16 | Rubpy-C17 | C12E6 | NaAsc | PB | 1.5 | 30 | 3 | 100 | 100 | 6.3 | CO2 (2% CH4) | 15 | 1 | 1.5e-06 | 3e-05 | 0.001 | 1.5e-09 | 0.0015 | 3e-08 | 0.03 | 0.48 | 0.03 | 6 | 318 | 22 | 21 | 1 | 0.05 | 0.003 | 86 | 0 | 14163987 | 75640 | 1 | 0.344 | 0.351 | 0.193 | 0.199 | 0.152 | 0.09139057 | 0.05 | 0.3555556 | 0.01777778 | -2.417884 | -2.014903
SB92 | 1.1-2 | LA Predictions. Iteration 3, Obj. Funct. 1 | CoP-C16 | Rubpy-C17 | C12E6 | NaAsc | PB | 4.8 | 68.9 | 20.6 | 152.2 | 311.7 | 6.3 | CO2 (2% CH4) | 15 | 1 | 4.8e-06 | 6.89e-05 | 0.001 | 4.8e-09 | 0.0048 | 6.89e-08 | 0.0689 | 0.52 | 0.04 | 8 | 109 | 8 | 7.2 | 0.5 | 0.055 | 0.004 | 86 | 1 | 13854501 | 100066 | 1 | 1.227 | 1.222 | 0.675 | 0.692 | 0.53 | 0.05846663 | 0.055 | 0.1203704 | 0.008385744 | -2.963286 | -2.508802 | Cloudy mixture. Separation visible after experiment |  | GPyOPT | EI
| 2.1-2 |  | CoP-C16 | Rubpy-C17 | C12E6 | NaAsc | PB | 3.3 | 113.4 | 33.7 | 190.2 | 513.2 | 6.3 | CO2 (2% CH4) | 15 | 1 | 3.3e-06 | 0.0001134 | 0.001 | 3.3e-09 | 0.0033 | 1.134e-07 | 0.1134 | 0.4 | 0.02 | 5 | 122 | 8 | 8.1 | 0.5 | 0.042 | 0.003 | 83 | 0 | 13639450 | 374453 | 3 | 1.367 | 1.382 | 0.638 | 0.645 | 0.737 | 0.04388502 | 0.042 | 0.1346801 | 0.003919263 | -3.178346 | -2.587469 | Cloudy mixture. Separation visible after experiment |  | GPyOPT | LCB
| 3.1-2 |  | CoP-C16 | Rubpy-C17 | C12E6 | NaAsc | PB | 2.7 | 76.8 | 18 | 155.1 | 382.5 | 6.3 | CO2 (2% CH4) | 15 | 1 | 2.7e-06 | 7.68e-05 | 0.001 | 2.7e-09 | 0.0027 | 7.68e-08 | 0.0768 | 0.46 | 0.01 | 2 | 169 | 4 | 11.3 | 0.3 | 0.048 | 0.001 | 85 | 0 | 13695700 | 382435 | 3 | 1.18 | 1.197 | 0.677 | 0.694 | 0.503 | 0.05139568 | 0.048 | 0.1893004 | 0.006655093 | -2.882864 | -2.350487 | Cloudy mixture. Separation visible after experiment |  | GPyOPT | MPI
| 4.1-2 |  | CoP-C16 | Rubpy-C17 | C12E6 | NaAsc | PB | 7.3 | 107.1 | 17.4 | 251.4 | 640.6 | 6.3 | CO2 (2% CH4) | 15 | 1 | 7.3e-06 | 0.0001071 | 0.001 | 7.3e-09 | 0.0073 | 1.071e-07 | 0.1071 | 0.3649 | 0.0006 | 0 | 50 | 0 | 3.333333 | 0 | 0.03861 | 7e-05 | 85 | 1 | 13466102 | 156860 | 1 | 1.554 | 1.588 | 0.451 | 0.456 | 1.132 | 0.03971918 | 0.03861 | 0.05554033 | 0.003785662 | -3.573263 | -3.072445 | Cloudy mixture. Separation visible after experiment |  | Dynamic Gryffin | λ= -1, explore
| 5.1-2 |  | CoP-C16 | Rubpy-C17 | C12E6 | NaAsc | PB | 5.5 | 144 | 30 | 290.6 | 600 | 6.3 | CO2 (2% CH4) | 15 | 1 | 5.5e-06 | 0.000144 | 0.001 | 5.5e-09 | 0.0055 | 1.44e-07 | 0.144 | 0.38 | 0.02 | 5 | 69 | 4 | 4.6 | 0.2 | 0.04 | 0.002 | 84 | 1 | 13711206 | 175874 | 1 | 1.345 | 1.362 | 0.645 | 0.655 | 0.707 | 0.04189296 | 0.04 | 0.07676768 | 0.002932099 | -3.480746 | -2.892924 | Cloudy mixture. Separation visible after experiment. Slight changes to predicted ratios to enable experiment |  | Dynamic Gryffin | λ= +1, exploit
| 6.1-2 | LA Predictions. Iteration 3, Obj. Funct. 2 | CoP-C16 | Rubpy-C17 | C12E6 | NaAsc | PB | 2.5 | 91.7 | 22.6 | 174.9 | 478.2 | 6.3 | CO2 (2% CH4) | 15 | 1 | 2.5e-06 | 9.17e-05 | 0.001 | 2.5e-09 | 0.0025 | 9.17e-08 | 0.0917 | 0.39 | 0.02 | 5 | 86 | 5 | 5.7 | 0.3 | 0.041 | 0.002 | 85 | 0 | 13589509 | 13326 | 0 | 1.524 | 1.549 | 0.472 | 0.479 | 1.07 | 0.04226467 | 0.041 | 0.1733333 | 0.004725554 | -3.049643 | -2.473361 | Cloudy mixture. Separation visible after experiment |  | GPyOPT | MPI
| 7.1-2 |  | CoP-C16 | Rubpy-C17 | C12E6 | NaAsc | PB | 6.4 | 124.8 | 25.1 | 248.8 | 560.5 | 6.3 | CO2 (2% CH4) | 15 | 1 | 6.4e-06 | 0.0001248 | 0.001 | 6.4e-09 | 0.0064 | 1.248e-07 | 0.1248 | 0.52 | 0.03 | 6 | 156 | 8 | 10.4 | 0.6 | 0.055 | 0.003 | 86 | 1 | 13558615 | 302381 | 2 | 1.89 | 1.91 | 0.42 | 0.425 | 1.485 | 0.05571778 | 0.055 | 0.09027778 | 0.00462963 | -3.19717 | -2.652643 | Cloudy mixture. Separation visible after experiment |  | Dynamic Gryffin | λ= -1, explore
| 8.1-2 |  | CoP-C16 | Rubpy-C17 | C12E6 | NaAsc | PB | 6.5 | 99.4 | 27.2 | 274 | 807.8 | 6.3 | CO2 (2% CH4) | 15 | 1 | 6.5e-06 | 9.94e-05 | 0.001 | 6.5e-09 | 0.0065 | 9.94e-08 | 0.0994 | 0.14 | 0.09 | 64 | 55 | 35 | 4 | 2 | 0.014 | 0.009 | 80 | 4 | 13360229 | 794129 | 6 | 1.497 | 1.515 | 0.121 | 0.122 | 1.393 | 0.01446045 | 0.014 | 0.02393162 | 0.001564945 | -4.492482 | -4.000626 | Cloudy mixture. Separation visible after experiment |  | Dynamic Gryffin | λ= +1, exploit
SB93 | 1.1-2 | Higher Loading Test - Ratios of 150:20:1 Surf:PS:Cat | CoP-C16 | Rubpy-C17 | C12E6 | NaAsc | PB | 4.5 | 90 | 9 | 100 | 100 | 6.3 | CO2 (2% CH4) | 15 | 1 | 4.5e-06 | 9e-05 | 0.001 | 4.5e-09 | 0.0045 | 9e-08 | 0.09 | 0.8 | 0.2 | 25 | 175 | 38 | 12 | 3 | 0.08 | 0.02 | 84 | 0 | 13218647 | 97310 | 1 | 1.04 | 1.025 | 0.669 | 0.695 | 0.33 | 0.08802827 | 0.08 | 0.1975309 | 0.009876543 | -2.582554 | -2.073795 |  |  | Experiments not suggested by the learning algorithm optimisation
| 2.1-2 |  | CoP-C16 | Rubpy-C17 | C12E6 | NaAsc | PB | 4.5 | 90 | 9 | 500 | 100 | 6.3 | CO2 (2% CH4) | 15 | 1 | 4.5e-06 | 9e-05 | 0.001 | 4.5e-09 | 0.0045 | 9e-08 | 0.09 | 1.06 | 0.08 | 8 | 236 | 17 | 16 | 1 | 0.113 | 0.008 | 82 | 0 | 12386749 | 447314 | 4 | 1.086 | 1.076 | 0.665 | 0.692 | 0.384 | 0.1230984 | 0.113 | 0.2617284 | 0.01308642 | -2.275562 | -1.760408
| 3.1-2 |  | CoP-C16 | Rubpy-C17 | C12E6 | NaAsc | PB | 6 | 120 | 12 | 100 | 100 | 6.3 | CO2 (2% CH4) | 15 | 1 | 6e-06 | 0.00012 | 0.001 | 6e-09 | 0.006 | 1.2e-07 | 0.12 | 1.06 | 0.02 | 2 | 178 | 2 | 11.8 | 0.1 | 0.113 | 0.002 | 86 | 1 | 11806657 | 1469892 | 12 | 1.374 | 1.357 | 1.055 | 1.098 | 0.259 | 0.1179869 | 0.113 | 0.1962963 | 0.009814815 | -2.448171 | -1.904249
| 4.1-2 |  | CoP-C16 | Rubpy-C17 | C12E6 | NaAsc | PB | 6 | 120 | 12 | 500 | 100 | 6.3 | CO2 (2% CH4) | 15 | 1 | 6e-06 | 0.00012 | 0.001 | 6e-09 | 0.006 | 1.2e-07 | 0.12 | 1.37 | 0.06 | 4 | 229 | 10 | 15.3 | 0.7 | 0.145 | 0.006 | 85 | 4 | 12137994 | 835494 | 7 | 1.477 | 1.461 | 0.956 | 0.999 | 0.462 | 0.1500014 | 0.145 | 0.2537037 | 0.01268519 | -2.194508 | -1.651305
| 6.1-2 |  | CoP-C16 | Rubpy-C17 | C12E6 | NaAsc | PB | 9 | 180 | 18 | 500 | 100 | 6.3 | CO2 (2% CH4) | 15 | 1 | 9e-06 | 0.00018 | 0.001 | 9e-09 | 0.009 | 1.8e-07 | 0.18 | 1.64 | 0.03 | 2 | 183 | 4 | 12.2 | 0.2 | 0.174 | 0.003 | 85 | 0 | 11026363 | 748112 | 7 | 2.208 | 2.175 | 1.557 | 1.628 | 0.547 | 0.1750845 | 0.174 | 0.2024691 | 0.01012346 | -2.256927 | -1.672934
| 7.1-2 |  | CoP-C16 | Rubpy-C17 | C12E6 | NaAsc | PB | 1.5 | 30 | 3 | 100 | 100 | 6.3 | CO2 (2% CH4) | 15 | 1 | 1.5e-06 | 3e-05 | 0.001 | 1.5e-09 | 0.0015 | 3e-08 | 0.03 | 0.36 | 0.01 | 3 | 240 | 9 | 16 | 0.6 | 0.038 | 0.002 | 82 | 2 | 12529644 | 856941 | 7 | 0.373 | 0.369 | 0.259 | 0.267 | 0.102 | 0.06593135 | 0.038 | 0.2666667 | 0.01333333 | -2.700268 | -2.295962
SB94 | 1.1-2 | LA Predictions. Iteration 4, Obj. Funct. 1 | CoP-C16 | Rubpy-C17 | C12E6 | NaAsc | PB | 3.4 | 104 | 30.9 | 189 | 502.6 | 6.3 | CO2 (2% CH4) | 15 | 1 | 3.4e-06 | 0.000104 | 0.001 | 3.4e-09 | 0.0034 | 1.04e-07 | 0.104 | 1.1 | 0.03 | 3 | 323 | 9 | 21.5 | 0.6 | 0.116 | 0.003 | 89 | 0 | 14029904 | 227024 | 2 | 1.302 | 1.318 | 0.987 | 1.03 | 0.288 | 0.1220909 | 0.116 | 0.3594771 | 0.01175214 | -2.159652 | -1.588635 |  |  | GPyOPT | EI
| 2.1-2 |  | CoP-C16 | Rubpy-C17 | C12E6 | NaAsc | PB | 2.2 | 108.8 | 31.8 | 195.4 | 508.5 | 6.3 | CO2 (2% CH4) | 15 | 1 | 2.2e-06 | 0.0001088 | 0.001 | 2.2e-09 | 0.0022 | 1.088e-07 | 0.1088 | 0.93 | 0.02 | 2 | 422 | 8 | 28.1 | 0.6 | 0.098 | 0.002 | 89 | 0 | 13275865 | 217350 | 2 | 1.331 | 1.352 | 1.079 | 1.124 | 0.228 | 0.1027971 | 0.098 | 0.469697 | 0.009497549 | -2.162726 | -1.539228 |  |  | GPyOPT | LCB
| 3.1-2 |  | CoP-C16 | Rubpy-C17 | C12E6 | NaAsc | PB | 3.8 | 94.6 | 14.3 | 135.5 | 305.1 | 6.3 | CO2 (2% CH4) | 15 | 1 | 3.8e-06 | 9.46e-05 | 0.001 | 3.8e-09 | 0.0038 | 9.46e-08 | 0.0946 | 1.32 | 0.05 | 4 | 349 | 13 | 23.2 | 0.9 | 0.14 | 0.005 | 89 | 0 | 13755563 | 304042 | 2 | 1.291 | 1.291 | 0.908 | 0.948 | 0.343 | 0.1475499 | 0.14 | 0.3859649 | 0.01550388 | -2.000582 | -1.459061 |  |  | GPyOPT | MPI
| 4.1-2 |  | CoP-C16 | Rubpy-C17 | C12E6 | NaAsc | PB | 6.1 | 141.2 | 26 | 391.9 | 399.1 | 6.3 | CO2 (2% CH4) | 15 | 1 | 6.1e-06 | 0.0001412 | 0.001 | 6.1e-09 | 0.0061 | 1.412e-07 | 0.1412 | 1.65 | 0.02 | 1 | 271 | 4 | 18 | 0.2 | 0.174 | 0.002 | 88 | 1 | 12612876 | 650166 | 5 | 1.855 | 1.858 | 1.34 | 1.405 | 0.453 | 0.1764641 | 0.174 | 0.3005464 | 0.01298395 | -2.049149 | -1.475426 |  |  | Dynamic Gryffin | λ= -1, explore
| 5.1-2 |  | CoP-C16 | Rubpy-C17 | C12E6 | NaAsc | PB | 6.4 | 53 | 19.3 | 284.6 | 725.2 | 6.3 | CO2 (2% CH4) | 15 | 1 | 6.4e-06 | 5.3e-05 | 0.001 | 6.4e-09 | 0.0064 | 5.3e-08 | 0.053 | 0.29 | 0.04 | 14 | 46 | 6 | 3 | 0.4 | 0.031 | 0.004 | 89 | 0 | 12856526 | 191346 | 1 | 1.148 | 1.157 | 0.197 | 0.197 | 0.96 | 0.03337357 | 0.031 | 0.05034722 | 0.006079665 | -3.605593 | -3.23129 | Cloudy |  | Dynamic Gryffin | λ= +1, exploit
| 6.1-2 | LA Predictions. Iteration 4, Obj. Funct. 2 | CoP-C16 | Rubpy-C17 | C12E6 | NaAsc | PB | 2.4 | 93.7 | 30.6 | 168.3 | 395.9 | 6.3 | CO2 (2% CH4) | 15 | 1 | 2.4e-06 | 9.37e-05 | 0.001 | 2.4e-09 | 0.0024 | 9.37e-08 | 0.0937 | 1 | 0.2 | 20 | 415 | 66 | 28 | 4 | 0.11 | 0.02 | 91 | 1 | 13038142 | 1080384 | 8 | 1.2 | 1.21 | 0.875 | 0.913 | 0.297 | 0.1174079 | 0.11 | 0.462963 | 0.01185818 | -2.077901 | -1.488692 |  |  | GPyOPT | LCB
| 7.1-2 |  | CoP-C16 | Rubpy-C17 | C12E6 | NaAsc | PB | 4.2 | 79.4 | 11.4 | 137.6 | 302.6 | 6.3 | CO2 (2% CH4) | 15 | 1 | 4.2e-06 | 7.94e-05 | 0.001 | 4.2e-09 | 0.0042 | 7.94e-08 | 0.0794 | 1.24 | 0.05 | 4 | 295 | 11 | 19.7 | 0.8 | 0.131 | 0.005 | 90 | 1 | 13239413 | 505953 | 4 | 1.16 | 1.143 | 0.723 | 0.754 | 0.389 | 0.1407366 | 0.131 | 0.3280423 | 0.01735236 | -2.069674 | -1.573585 |  |  | GPyOPT | MPI
| 8.1-2 |  | CoP-C16 | Rubpy-C17 | C12E6 | NaAsc | PB | 5.5 | 118 | 23.2 | 353.8 | 575.3 | 6.3 | CO2 (2% CH4) | 15 | 1 | 5.5e-06 | 0.000118 | 0.001 | 5.5e-09 | 0.0055 | 1.18e-07 | 0.118 | 0.74 | 0.01 | 1 | 134 | 3 | 8.9 | 0.2 | 0.078 | 0.001 | 90 | 1 | 12358240 | 799370 | 6 | 1.413 | 1.416 | 1.178 | 1.223 | 0.193 | 0.08113478 | 0.078 | 0.1494949 | 0.006967985 | -2.773901 | -2.22577 |  |  | Dynamic Gryffin | λ= -1, explore
| 9.1-2 |  | CoP-C16 | Rubpy-C17 | C12E6 | NaAsc | PB | 7 | 77.4 | 30.3 | 346 | 573 | 6.3 | CO2 (2% CH4) | 15 | 1 | 7e-06 | 7.74e-05 | 0.001 | 7e-09 | 0.007 | 7.74e-08 | 0.0774 | 0.72 | 0.04 | 6 | 103 | 6 | 6.8 | 0.4 | 0.076 | 0.005 | 90 | 0 | 12747207 | 556447 | 4 | 1.174 | 1.133 | 0.853 | 0.884 | 0.249 | 0.08145666 | 0.076 | 0.1142857 | 0.01033592 | -2.812856 | -2.373038 |  |  | Dynamic Gryffin | λ= +1, exploit
SB95 | 1.1-2 | LA Predictions. Iteration 5, Obj. Funct. 1 | CoP-C16 | Rubpy-C17 | C12E6 | NaAsc | PB | 2.9 | 100.2 | 31.3 | 189.2 | 502.3 | 6.3 | CO2 (2% CH4) | 15 | 1 | 2.9e-06 | 0.0001002 | 0.001 | 2.9e-09 | 0.0029 | 1.002e-07 | 0.1002 | 0.9 | 0.1 | 11 | 320 | 35 | 21 | 2 | 0.1 | 0.01 | 89 | 0 | 14003973 | 76369 | 1 | 1.233 | 1.247 | 0.891 | 0.933 | 0.314 | 0.1062111 | 0.1 | 0.3448276 | 0.00998004 | -2.268352 | -1.683648 |  |  | GPyOPT | EI
| 2.1-2 |  | CoP-C16 | Rubpy-C17 | C12E6 | NaAsc | PB | 2.3 | 112.7 | 36.3 | 190.3 | 509.9 | 6.3 | CO2 (2% CH4) | 15 | 1 | 2.3e-06 | 0.0001127 | 0.001 | 2.3e-09 | 0.0023 | 1.127e-07 | 0.1127 | 0.74 | 0.06 | 8 | 323 | 24 | 22 | 2 | 0.079 | 0.006 | 89 | 0 | 13653615 | 192486 | 1 | 1.324 | 1.348 | 1.111 | 1.159 | 0.189 | 0.08293303 | 0.079 | 0.3574879 | 0.007295672 | -2.410879 | -1.783481 |  |  | GPyOPT | LCB
| 3.1-2 |  | CoP-C16 | Rubpy-C17 | C12E6 | NaAsc | PB | 5.4 | 107.2 | 20.8 | 216.3 | 462.1 | 6.3 | CO2 (2% CH4) | 15 | 1 | 5.4e-06 | 0.0001072 | 0.001 | 5.4e-09 | 0.0054 | 1.072e-07 | 0.1072 | 1.528 | 0.001 | 0 | 283 | 0 | 18.86667 | 0 | 0.1617 | 0.0001 | 90 | 1 | 13329851 | 778354 | 6 | 1.413 | 1.404 | 0.998 | 1.039 | 0.365 | 0.1681986 | 0.1617 | 0.3144033 | 0.01583748 | -2.020712 | -1.489546 |  |  | GPyOPT | MPI
| 4.1-2 |  | CoP-C16 | Rubpy-C17 | C12E6 | NaAsc | PB | 5 | 105.1 | 18.4 | 175.2 | 317.8 | 6.3 | CO2 (2% CH4) | 15 | 1 | 5e-06 | 0.0001051 | 0.001 | 5e-09 | 0.005 | 1.051e-07 | 0.1051 | 1.35 | 0.09 | 7 | 270 | 19 | 18 | 1 | 0.14 | 0.01 | 90 | 1 | 12929877 | 386380 | 3 | 1.35 | 1.351 | 0.986 | 1.027 | 0.324 | 0.146546 | 0.14 | 0.3 | 0.01427212 | -2.117924 | -1.585043 |  |  | Dynamic Gryffin | λ= -1, explore
| 5.1-2 |  | CoP-C16 | Rubpy-C17 | C12E6 | NaAsc | PB | 7.2 | 130.7 | 35.1 | 317 | 524.9 | 6.3 | CO2 (2% CH4) | 15 | 1 | 7.2e-06 | 0.0001307 | 0.001 | 7.2e-09 | 0.0072 | 1.307e-07 | 0.1307 | 0.87 | 0.04 | 5 | 121 | 6 | 8.1 | 0.4 | 0.092 | 0.005 | 90 | 1 | 13402108 | 171214 | 1 | 1.707 | 1.696 | 1.381 | 1.438 | 0.258 | 0.09384247 | 0.092 | 0.1342593 | 0.007396072 | -2.738941 | -2.196975 |  |  | Dynamic Gryffin | λ= +1, exploit
| 6.1-2 | LA Predictions. Iteration 5, Obj. Funct. 2 | CoP-C16 | Rubpy-C17 | C12E6 | NaAsc | PB | 3.4 | 107.7 | 32.5 | 184 | 505.4 | 6.3 | CO2 (2% CH4) | 15 | 1 | 3.4e-06 | 0.0001077 | 0.001 | 3.4e-09 | 0.0034 | 1.077e-07 | 0.1077 | 1.07 | 0.02 | 2 | 315 | 7 | 21 | 0.5 | 0.113 | 0.003 | 91 | 1 | 12871383 | 197283 | 2 | 1.333 | 1.341 | 1.031 | 1.074 | 0.267 | 0.1185047 | 0.113 | 0.3496732 | 0.01103889 | -2.193716 | -1.615562 |  |  | GPyOPT | LCB
| 7.1-2 |  | CoP-C16 | Rubpy-C17 | C12E6 | NaAsc | PB | 3.6 | 98.9 | 25.2 | 179.6 | 493.3 | 6.3 | CO2 (2% CH4) | 15 | 1 | 3.6e-06 | 9.89e-05 | 0.001 | 3.6e-09 | 0.0036 | 9.89e-08 | 0.0989 | 1.195 | 0.002 | 0 | 332 | 0 | 22.13333 | 0 | 0.1265 | 0.0002 | 90 | 0 | 13016045 | 206869 | 2 | 1.25 | 1.256 | 0.905 | 0.946 | 0.31 | 0.1340375 | 0.1265 | 0.3688272 | 0.01342546 | -2.088097 | -1.53247 |  |  | GPyOPT | MPI
| 8.1-2 |  | CoP-C16 | Rubpy-C17 | C12E6 | NaAsc | PB | 4.5 | 87.5 | 25.3 | 243.1 | 305 | 6.3 | CO2 (2% CH4) | 15 | 1 | 4.5e-06 | 8.75e-05 | 0.001 | 4.5e-09 | 0.0045 | 8.75e-08 | 0.0875 | 1.3 | 0.1 | 8 | 284 | 25 | 19 | 2 | 0.14 | 0.01 | 91 | 1 | 12381124 | 523981 | 4 | 1.178 | 1.164 | 0.813 | 0.848 | 0.316 | 0.149953 | 0.14 | 0.3209877 | 0.01650794 | -2.061769 | -1.551233 |  |  | Dynamic Gryffin | λ= -1, explore
| 9.1-2 |  | CoP-C16 | Rubpy-C17 | C12E6 | NaAsc | PB | 8 | 146.6 | 25.2 | 342 | 583.8 | 6.3 | CO2 (2% CH4) | 15 | 1 | 8e-06 | 0.0001466 | 0.001 | 8e-09 | 0.008 | 1.466e-07 | 0.1466 | 0.703 | 0.007 | 1 | 88 | 1 | 5.83 | 0.05 | 0.0744 | 0.0007 | 89 | 1 | 13566783 | 542557 | 4 | 1.924 | 1.908 | 1.559 | 1.619 | 0.289 | 0.07529697 | 0.0744 | 0.09763889 | 0.005328179 | -3.016861 | -2.462389 |  |  | Dynamic Gryffin | λ= +1, exploit
SB96 | 1.1-2 | LA Predictions. Iteration 6, Obj. Funct. 1 | CoP-C16 | Rubpy-C17 | C12E6 | NaAsc | PB | 2.1 | 119.4 | 38.2 | 208.5 | 606.6 | 6.3 | CO2 (2% CH4) | 15 | 1 | 2.1e-06 | 0.0001194 | 0.001 | 2.1e-09 | 0.0021 | 1.194e-07 | 0.1194 | 0.35 | 0.01 | 3 | 168 | 7 | 11.2 | 0.5 | 0.037 | 0.002 | 87 | 1 | 13507308 | 351171 | 3 | 1.359 | 1.393 | 1.384 | 1.432 | -0.039 | 0.0386929 | 0.037 | 0.1851852 | 0.003257026 | -3.138683 | -2.491618 | cloudy |  | GPyOPT | EI
| 2.1-2 |  | CoP-C16 | Rubpy-C17 | C12E6 | NaAsc | PB | 3.6 | 116.9 | 33.6 | 211.4 | 583.5 | 6.3 | CO2 (2% CH4) | 15 | 1 | 3.6e-06 | 0.0001169 | 0.001 | 3.6e-09 | 0.0036 | 1.169e-07 | 0.1169 | 0.6 | 0.01 | 2 | 167 | 4 | 11.1 | 0.3 | 0.064 | 0.001 | 88 | 0 | 13258600 | 5066 | 0 | 1.436 | 1.447 | 1.241 | 1.292 | 0.155 | 0.06643441 | 0.064 | 0.1851852 | 0.00570288 | -2.807465 | -2.217636 |  |  | GPyOPT | LCB
| 3.1-2 |  | CoP-C16 | Rubpy-C17 | C12E6 | NaAsc | PB | 3.1 | 96.3 | 24.2 | 174.4 | 484.1 | 6.3 | CO2 (2% CH4) | 15 | 1 | 3.1e-06 | 9.63e-05 | 0.001 | 3.1e-09 | 0.0031 | 9.63e-08 | 0.0963 | 1.08 | 0.03 | 3 | 350 | 9 | 23.3 | 0.6 | 0.115 | 0.003 | 88 | 0 | 13104719 | 905964 | 7 | 1.197 | 1.202 | 0.847 | 0.884 | 0.318 | 0.122802 | 0.115 | 0.3870968 | 0.01246106 | -2.121791 | -1.555952 |  |  | GPyOPT | MPI
| 4.1-2 |  | CoP-C16 | Rubpy-C17 | C12E6 | NaAsc | PB | 6.2 | 131.7 | 21.8 | 260.4 | 489.3 | 6.3 | CO2 (2% CH4) | 15 | 1 | 6.2e-06 | 0.0001317 | 0.001 | 6.2e-09 | 0.0062 | 1.317e-07 | 0.1317 | 1.4871 | 0.0002 | 0 | 240 | 0 | 16 | 0 | 0.15737 | 2e-05 | 87 | 1 | 11314102 | 969621 | 9 | 1.711 | 1.707 | 1.263 | 1.31 | 0.397 | 0.1604922 | 0.15737 | 0.2665054 | 0.01254619 | -2.144274 | -1.585758 |  |  | Dynamic Gryffin | λ= -1, explore
| 5.1-2 |  | CoP-C16 | Rubpy-C17 | C12E6 | NaAsc | PB | 9.8 | 98.1 | 24.9 | 347.6 | 322.7 | 6.3 | CO2 (2% CH4) | 15 | 1 | 9.8e-06 | 9.81e-05 | 0.001 | 9.8e-09 | 0.0098 | 9.81e-08 | 0.0981 | 1.8 | 0.08 | 4 | 184 | 8 | 12.2 | 0.5 | 0.19 | 0.008 | 87 | 1 | 12500609 | 454639 | 4 | 1.541 | 1.473 | 0.915 | 0.952 | 0.521 | 0.195629 | 0.19 | 0.2040816 | 0.02038736 | -2.078555 | -1.624983 |  |  | Dynamic Gryffin | λ= +1, exploit
| 6.1-2 | LA Predictions. Iteration 6, Obj. Funct. 2 | CoP-C16 | Rubpy-C17 | C12E6 | NaAsc | PB | 2.9 | 99.7 | 27.9 | 176.9 | 441.8 | 6.3 | CO2 (2% CH4) | 15 | 1 | 2.9e-06 | 9.97e-05 | 0.001 | 2.9e-09 | 0.0029 | 9.97e-08 | 0.0997 | 0.99 | 0.02 | 2 | 343 | 8 | 22.8 | 0.5 | 0.105 | 0.002 | 88 | 1 | 12947879 | 144614 | 1 | 1.228 | 1.239 | 0.91 | 0.949 | 0.29 | 0.1116019 | 0.105 | 0.3793103 | 0.0110331 | -2.190649 | -1.611598 |  |  | GPyOPT | EI
| 7.1-2 |  | CoP-C16 | Rubpy-C17 | C12E6 | NaAsc | PB | 4.2 | 103.8 | 20.3 | 167.5 | 397 | 6.3 | CO2 (2% CH4) | 15 | 1 | 4.2e-06 | 0.0001038 | 0.001 | 4.2e-09 | 0.0042 | 1.038e-07 | 0.1038 | 1.17 | 0.06 | 5 | 280 | 15 | 18.6 | 1 | 0.124 | 0.006 | 89 | 1 | 13489917 | 344304 | 3 | 1.337 | 1.333 | 0.883 | 0.918 | 0.415 | 0.1299825 | 0.124 | 0.3095238 | 0.01252408 | -2.180098 | -1.630097 |  |  | GPyOPT | MPI
| 8.1-2 |  | CoP-C16 | Rubpy-C17 | C12E6 | NaAsc | PB | 8.6 | 121.8 | 24 | 287 | 494.2 | 6.3 | CO2 (2% CH4) | 15 | 1 | 8.6e-06 | 0.0001218 | 0.001 | 8.6e-09 | 0.0086 | 1.218e-07 | 0.1218 | 1.52 | 0.02 | 1 | 176 | 3 | 11.7 | 0.2 | 0.16 | 0.003 | 88 | 1 | 12409158 | 769388 | 6 | 1.702 | 1.658 | 1.093 | 1.135 | 0.523 | 0.1632421 | 0.16 | 0.1963824 | 0.01386608 | -2.239771 | -1.730136 |  |  | Dynamic Gryffin | λ= -1, explore
SB97 | 1.1-2 | LA Predictions. Iteration 7, Obj. Funct. 1 | CoP-C16 | Rubpy-C17 | C12E6 | NaAsc | PB | 8.9 | 103.8 | 19.1 | 193.3 | 524.6 | 6.3 | CO2 (2% CH4) | 15 | 1 | 8.9e-06 | 0.0001038 | 0.001 | 8.9e-09 | 0.0089 | 1.038e-07 | 0.1038 | 1.56 | 0.05 | 3 | 176 | 5 | 11.7 | 0.3 | 0.165 | 0.005 | 89 | 0 | 12908293 | 73182 | 1 | 1.468 | 1.45 | 0.968 | 1.008 | 0.442 | 0.1708147 | 0.165 | 0.1947566 | 0.01669878 | -2.19361 | -1.718907 |  |  | GPyOPT | EI
| 2.1-2 |  | CoP-C16 | Rubpy-C17 | C12E6 | NaAsc | PB | 7.6 | 104.4 | 27.5 | 234.2 | 561.6 | 6.3 | CO2 (2% CH4) | 15 | 1 | 7.6e-06 | 0.0001044 | 0.001 | 7.6e-09 | 0.0076 | 1.044e-07 | 0.1044 | 0.99 | 0.05 | 5 | 131 | 7 | 8.7 | 0.5 | 0.105 | 0.006 | 89 | 0 | 12850361 | 141862 | 1 | 1.424 | 1.407 | 1.077 | 1.122 | 0.285 | 0.1091102 | 0.105 | 0.1447368 | 0.0105364 | -2.585237 | -2.093316 |  |  | GPyOPT | LCB
| 3.1-2 |  | CoP-C16 | Rubpy-C17 | C12E6 | NaAsc | PB | 3 | 84.9 | 16.8 | 144.1 | 317.9 | 6.3 | CO2 (2% CH4) | 15 | 1 | 3e-06 | 8.49e-05 | 0.001 | 3e-09 | 0.003 | 8.49e-08 | 0.0849 | 1.112 | 0.004 | 0 | 371 | 1 | 24.73 | 0.09 | 0.1177 | 0.0004 | 90 | 1 | 11877548 | 156825 | 1 | 1.059 | 1.067 | 0.771 | 0.804 | 0.263 | 0.1289576 | 0.1177 | 0.4118519 | 0.01455307 | -2.056674 | -1.513354 |  |  | GPyOPT | MPI
| 4.1-2 |  | CoP-C16 | Rubpy-C17 | C12E6 | NaAsc | PB | 6.4 | 127.8 | 18.3 | 408.6 | 690.1 | 6.3 | CO2 (2% CH4) | 15 | 1 | 6.4e-06 | 0.0001278 | 0.001 | 6.4e-09 | 0.0064 | 1.278e-07 | 0.1278 | 0.5 | 0.03 | 6 | 79 | 4 | 5.3 | 0.3 | 0.053 | 0.003 | 88 | 1 | 11849000 | 381696 | 3 | 1.344 | 1.37 | 0.955 | 0.988 | 0.382 | 0.05551423 | 0.053 | 0.08680556 | 0.00434707 | -3.24027 | -2.690774 | very slightly cloudy |  | Dynamic Gryffin | λ= -1, explore
| 5.1-2 |  | CoP-C16 | Rubpy-C17 | C12E6 | NaAsc | PB | 5.4 | 132.6 | 12.7 | 135 | 413.9 | 6.3 | CO2 (2% CH4) | 15 | 1 | 5.4e-06 | 0.0001326 | 0.001 | 5.4e-09 | 0.0054 | 1.326e-07 | 0.1326 | 1.47 | 0.05 | 3 | 273 | 8 | 18.2 | 0.6 | 0.156 | 0.005 | 89 | 1 | 11594906 | 265736 | 2 | 1.599 | 1.627 | 1.226 | 1.279 | 0.348 | 0.160029 | 0.156 | 0.3024691 | 0.01231775 | -2.100813 | -1.526838 |  |  | Dynamic Gryffin | λ= +1, exploit
| 6.1-2 | LA Predictions. Iteration 7, Obj. Funct. 2 | CoP-C16 | Rubpy-C17 | C12E6 | NaAsc | PB | 4.1 | 96.1 | 27.1 | 192.8 | 479.4 | 6.3 | CO2 (2% CH4) | 15 | 1 | 4.1e-06 | 9.61e-05 | 0.001 | 4.1e-09 | 0.0041 | 9.61e-08 | 0.0961 | 1.25 | 0.07 | 6 | 304 | 17 | 20 | 1 | 0.132 | 0.007 | 90 | 0 | 12002046 | 510413 | 4 | 1.246 | 1.248 | 0.908 | 0.949 | 0.299 | 0.1399424 | 0.132 | 0.3387534 | 0.01445254 | -2.090352 | -1.553718 |  |  | GPyOPT | EI
| 7.1-2 |  | CoP-C16 | Rubpy-C17 | C12E6 | NaAsc | PB | 3.2 | 96.7 | 24.1 | 175 | 448.4 | 6.3 | CO2 (2% CH4) | 15 | 1 | 3.2e-06 | 9.67e-05 | 0.001 | 3.2e-09 | 0.0032 | 9.67e-08 | 0.0967 | 1.21 | 0.01 | 1 | 378 | 4 | 25.2 | 0.3 | 0.128 | 0.002 | 91 | 0 | 11465917 | 662913 | 6 | 1.214 | 1.224 | 0.918 | 0.961 | 0.263 | 0.1363289 | 0.128 | 0.4201389 | 0.01390325 | -2.024284 | -1.461447 |  |  | GPyOPT | MPI
SB98 | 1.1-2 | LA Predictions. Iteration 8, Obj. Funct. 1 | CoP-C16 | Rubpy-C17 | C12E6 | NaAsc | PB | 5.5 | 104.5 | 21.3 | 186.4 | 479.4 | 6.3 | CO2 (2% CH4) | 15 | 1 | 5.5e-06 | 0.0001045 | 0.001 | 5.5e-09 | 0.0055 | 1.045e-07 | 0.1045 | 1.58 | 0.04 | 3 | 287 | 7 | 19.1 | 0.5 | 0.167 | 0.004 | 89 | 1 | 13083477 | 284249 | 2 | 1.404 | 1.401 | 0.957 | 0.998 | 0.403 | 0.173858 | 0.167 | 0.3191919 | 0.01679957 | -1.98997 | -1.465862 |  |  | GPyOPT | EI
| 2.1-2 |  | CoP-C16 | Rubpy-C17 | C12E6 | NaAsc | PB | 6.8 | 104.3 | 21.5 | 187.3 | 480.8 | 6.3 | CO2 (2% CH4) | 15 | 1 | 6.8e-06 | 0.0001043 | 0.001 | 6.8e-09 | 0.0068 | 1.043e-07 | 0.1043 | 1.7 | 0.1 | 6 | 257 | 20 | 17 | 1 | 0.18 | 0.01 | 89 | 1 | 12880597 | 584204 | 5 | 1.451 | 1.438 | 0.966 | 1.007 | 0.431 | 0.1866058 | 0.18 | 0.2777778 | 0.01811015 | -2.000549 | -1.497866 |  |  | GPyOPT | LCB
| 3.1-2 |  | CoP-C16 | Rubpy-C17 | C12E6 | NaAsc | PB | 2.9 | 104.4 | 27.6 | 189.6 | 537.7 | 6.3 | CO2 (2% CH4) | 15 | 1 | 2.9e-06 | 0.0001044 | 0.001 | 2.9e-09 | 0.0029 | 1.044e-07 | 0.1044 | 0.76 | 0.02 | 3 | 262 | 6 | 17.5 | 0.4 | 0.08 | 0.002 | 89 | 1 | 12429483 | 500709 | 4 | 1.278 | 1.299 | 1.067 | 1.112 | 0.187 | 0.08445259 | 0.08 | 0.2911877 | 0.008088548 | -2.467267 | -1.879758 |  |  | GPyOPT | MPI
| 4.1-2 |  | CoP-C16 | Rubpy-C17 | C12E6 | NaAsc | PB | 3.9 | 112.4 | 19 | 219.6 | 461.5 | 6.3 | CO2 (2% CH4) | 15 | 1 | 3.9e-06 | 0.0001124 | 0.001 | 3.9e-09 | 0.0039 | 1.124e-07 | 0.1124 | 1.43 | 0.03 | 2 | 368 | 8 | 24.5 | 0.5 | 0.152 | 0.003 | 88 | 0 | 12619685 | 309767 | 2 | 1.427 | 1.434 | 1.07 | 1.113 | 0.321 | 0.1579075 | 0.152 | 0.4074074 | 0.01413602 | -1.964532 | -1.390908 |  |  | Dynamic Gryffin | λ= -1, explore
| 5.1-2 |  | CoP-C16 | Rubpy-C17 | C12E6 | NaAsc | PB | 4.7 | 158.6 | 10 | 213.8 | 733.9 | 6.3 | CO2 (2% CH4) | 15 | 1 | 4.7e-06 | 0.0001586 | 0.001 | 4.7e-09 | 0.0047 | 1.586e-07 | 0.1586 | 1.04 | 0.02 | 2 | 221 | 4 | 14.7 | 0.2 | 0.11 | 0.002 | 87 | 0 | 13003302 | 240782 | 2 | 1.867 | 1.9 | 1.522 | 1.581 | 0.319 | 0.1115147 | 0.11 | 0.2458629 | 0.007285974 | -2.428463 | -1.805128 |  |  | Dynamic Gryffin | λ= +1, exploit
| 6.1-2 | LA Predictions. Iteration 8, Obj. Funct. 2 | CoP-C16 | Rubpy-C17 | C12E6 | NaAsc | PB | 9.4 | 102.5 | 23 | 223.7 | 610.9 | 6.3 | CO2 (2% CH4) | 15 | 1 | 9.4e-06 | 0.0001025 | 0.001 | 9.4e-09 | 0.0094 | 1.025e-07 | 0.1025 | 0.63 | 0.02 | 3 | 68 | 2 | 4.5 | 0.1 | 0.067 | 0.002 | 89 | 0 | 12967383 | 391991 | 3 | 1.31 | 1.304 | 0.877 | 0.897 | 0.407 | 0.07045052 | 0.067 | 0.07446809 | 0.006829268 | -3.117486 | -2.650224 |  |  | GPyOPT | LCB
| 7.1-2 |  | CoP-C16 | Rubpy-C17 | C12E6 | NaAsc | PB | 4.1 | 106.7 | 23.8 | 187.1 | 518.8 | 6.3 | CO2 (2% CH4) | 15 | 1 | 4.1e-06 | 0.0001067 | 0.001 | 4.1e-09 | 0.0041 | 1.067e-07 | 0.1067 | 1.13 | 0.009 | 1 | 276 | 2 | 18.4 | 0.1 | 0.1196 | 0.0009 | 89 | 0 | 12538088 | 478372 | 4 | 1.375 | 1.385 | 1.089 | 1.136 | 0.249 | 0.1248655 | 0.1196 | 0.3062331 | 0.01176716 | -2.211293 | -1.653506 |  |  | GPyOPT | MPI
| 8.1-2 |  | CoP-C16 | Rubpy-C17 | C12E6 | NaAsc | PB | 5.6 | 129.5 | 10.5 | 54.3 | 441.9 | 6.3 | CO2 (2% CH4) | 15 | 1 | 5.6e-06 | 0.0001295 | 0.001 | 5.6e-09 | 0.0056 | 1.295e-07 | 0.1295 | 1.57 | 0.05 | 3 | 280 | 8 | 18.7 | 0.6 | 0.166 | 0.005 | 89 | 0 | 12549070 | 356906 | 3 | 1.613 | 1.627 | 1.279 | 1.33 | 0.297 | 0.1701479 | 0.166 | 0.3115079 | 0.01347061 | -2.046288 | -1.481049 |  |  | Dynamic Gryffin | λ= -1, explore
SB99 | 1.1-2 | LA Predictions. Iteration 9, Obj. Funct. 1 | CoP-C16 | Rubpy-C17 | C12E6 | NaAsc | PB | 7.6 | 108 | 14.3 | 180.7 | 541 | 6.3 | CO2 (2% CH4) | 15 | 1 | 7.6e-06 | 0.000108 | 0.001 | 7.6e-09 | 0.0076 | 1.08e-07 | 0.108 | 1.482 | 0.005 | 0 | 195 | 1 | 12.97 | 0.05 | 0.1568 | 0.0005 | 88 | 1 | 13186460 | 136636 | 1 | 1.511 | 1.503 | 1.059 | 1.102 | 0.401 | 0.1617882 | 0.1568 | 0.2166667 | 0.01524691 | -2.189547 | -1.69109 |  |  | GPyOPT | EI
| 2.1-2 |  | CoP-C16 | Rubpy-C17 | C12E6 | NaAsc | PB | 7.4 | 102.7 | 9.3 | 177.7 | 544.9 | 6.3 | CO2 (2% CH4) | 15 | 1 | 7.4e-06 | 0.0001027 | 0.001 | 7.4e-09 | 0.0074 | 1.027e-07 | 0.1027 | 1.4 | 0.04 | 3 | 189 | 6 | 12.6 | 0.4 | 0.148 | 0.004 | 88 | 1 | 12986229 | 202886 | 2 | 1.42 | 1.426 | 1.036 | 1.069 | 0.357 | 0.1538492 | 0.148 | 0.2102102 | 0.0151466 | -2.226072 | -1.735095 |  |  | GPyOPT | LCB
| 3.1-2 |  | CoP-C16 | Rubpy-C17 | C12E6 | NaAsc | PB | 5.1 | 104.7 | 22.2 | 184.6 | 546.1 | 6.3 | CO2 (2% CH4) | 15 | 1 | 5.1e-06 | 0.0001047 | 0.001 | 5.1e-09 | 0.0051 | 1.047e-07 | 0.1047 | 1.01 | 0.05 | 5 | 199 | 10 | 13.3 | 0.7 | 0.107 | 0.005 | 89 | 0 | 13017735 | 143420 | 1 | 1.419 | 1.42 | 1.12 | 1.169 | 0.251 | 0.1112389 | 0.107 | 0.2200436 | 0.01071845 | -2.4067 | -1.874428 |  |  | GPyOPT | MPI
| 4.1-2 |  | CoP-C16 | Rubpy-C17 | C12E6 | NaAsc | PB | 6.2 | 138.7 | 12.6 | 404.3 | 698.2 | 6.3 | CO2 (2% CH4) | 15 | 1 | 6.2e-06 | 0.0001387 | 0.001 | 6.2e-09 | 0.0062 | 1.387e-07 | 0.1387 | 0.42 | 0.02 | 5 | 68 | 3 | 4.5 | 0.2 | 0.045 | 0.002 | 86 | 1 | 13002701 | 829654 | 6 | 1.453 | 1.482 | 1.024 | 1.057 | 0.425 | 0.04664358 | 0.045 | 0.07526882 | 0.003364576 | -3.414004 | -2.843891 | cloudy |  | Dynamic Gryffin | λ= -1, explore
| 5.1-2 |  | CoP-C16 | Rubpy-C17 | C12E6 | NaAsc | PB | 6.3 | 72.5 | 17.4 | 288.7 | 869.9 | 6.3 | CO2 (2% CH4) | 15 | 1 | 6.3e-06 | 7.25e-05 | 0.001 | 6.3e-09 | 0.0063 | 7.25e-08 | 0.0725 | 0.09 | 0.03 | 33 | 15 | 4 | 1 | 0.3 | 0.01 | 0.003 | 80 | 2 | 12878656 | 269432 | 2 | 1.5 | 1.52 | 0.173 | 0.174 | 1.346 | 0.01032655 | 0.01 | 0.01587302 | 0.00137931 | -4.816556 | -4.374152 | cloudy - rapid bleaching |  | Dynamic Gryffin | λ= +1, exploit
| 6.1-2 | LA Predictions. Iteration 9, Obj. Funct. 2 | CoP-C16 | Rubpy-C17 | C12E6 | NaAsc | PB | 8.3 | 104.1 | 10 | 206.6 | 618.7 | 6.3 | CO2 (2% CH4) | 15 | 1 | 8.3e-06 | 0.0001041 | 0.001 | 8.3e-09 | 0.0083 | 1.041e-07 | 0.1041 | 1.01 | 0.02 | 2 | 121 | 3 | 8.1 | 0.2 | 0.106 | 0.002 | 88 | 0 | 12963553 | 116698 | 1 | 1.49 | 1.477 | 1.004 | 1.042 | 0.435 | 0.1095448 | 0.106 | 0.1352075 | 0.01078023 | -2.604113 | -2.12263 |  |  | GPyOPT | LCB
| 7.1-2 |  | CoP-C16 | Rubpy-C17 | C12E6 | NaAsc | PB | 3.2 | 105 | 27.6 | 193.1 | 547.2 | 6.3 | CO2 (2% CH4) | 15 | 1 | 3.2e-06 | 0.000105 | 0.001 | 3.2e-09 | 0.0032 | 1.05e-07 | 0.105 | 0.82 | 0.02 | 2 | 255 | 7 | 17 | 0.5 | 0.086 | 0.002 | 89 | 1 | 12833502 | 499963 | 4 | 1.362 | 1.376 | 1.137 | 1.187 | 0.189 | 0.08990653 | 0.086 | 0.2847222 | 0.008677249 | -2.43327 | -1.854825 |  |  | GPyOPT | MPI
| 8.1-2 |  | CoP-C16 | Rubpy-C17 | C12E6 | NaAsc | PB | 5.7 | 126.1 | 17.9 | 251.2 | 469.5 | 6.3 | CO2 (2% CH4) | 15 | 1 | 5.7e-06 | 0.0001261 | 0.001 | 5.7e-09 | 0.0057 | 1.261e-07 | 0.1261 | 1.5739 | 0.0007 | 0 | 276 | 0 | 18.4 | 0 | 0.16655 | 7e-05 | 88 | 1 | 12965778 | 311174 | 2 | 1.709 | 1.709 | 1.265 | 1.323 | 0.386 | 0.1698698 | 0.16655 | 0.3068031 | 0.01386818 | -2.045235 | -1.487004 |  |  | Dynamic Gryffin | λ= -1, explore
SB100 | 1.1-2 | LA Predictions. Iteration 10, Obj. Funct. 1 | CoP-C16 | Rubpy-C17 | C12E6 | NaAsc | PB | 5.5 | 107.7 | 18.4 | 206.5 | 600.7 | 6.3 | CO2 (2% CH4) | 15 | 1 | 5.5e-06 | 0.0001077 | 0.001 | 5.5e-09 | 0.0055 | 1.077e-07 | 0.1077 | 0.6 | 0.03 | 5 | 109 | 6 | 7.3 | 0.4 | 0.063 | 0.003 | 87 | 1 | 12198155 | 490719 | 4 | 1.326 | 1.336 | 1.145 | 1.192 | 0.144 | 0.06612134 | 0.063 | 0.1212121 | 0.006190034 | -2.966896 | -2.437417 |  |  | GPyOPT | EI
| 2.1-2 |  | CoP-C16 | Rubpy-C17 | C12E6 | NaAsc | PB | 4.3 | 114.7 | 13.7 | 223.6 | 557.6 | 6.3 | CO2 (2% CH4) | 15 | 1 | 4.3e-06 | 0.0001147 | 0.001 | 4.3e-09 | 0.0043 | 1.147e-07 | 0.1147 | 0.875 | 0.001 | 0 | 204 | 1 | 13.57 | 0.05 | 0.0926 | 0.0002 | 86 | 0 | 12886395 | 61871 | 0 | 1.369 | 1.387 | 1.109 | 1.154 | 0.233 | 0.09673608 | 0.0926 | 0.2260982 | 0.008476218 | -2.500599 | -1.933126 |  |  | GPyOPT | LCB
| 3.1-2 |  | CoP-C16 | Rubpy-C17 | C12E6 | NaAsc | PB | 4.2 | 106.4 | 24.9 | 190.3 | 556 | 6.3 | CO2 (2% CH4) | 15 | 1 | 4.2e-06 | 0.0001064 | 0.001 | 4.2e-09 | 0.0042 | 1.064e-07 | 0.1064 | 0.68 | 0.02 | 3 | 162 | 6 | 10.8 | 0.4 | 0.072 | 0.002 | 88 | 0 | 12616133 | 157733 | 1 | 1.328 | 1.339 | 1.131 | 1.177 | 0.162 | 0.07555005 | 0.072 | 0.1798942 | 0.007101086 | -2.728092 | -2.173238 |  |  | GPyOPT | MPI
| 4.1-2 |  | CoP-C16 | Rubpy-C17 | C12E6 | NaAsc | PB | 5.5 | 101.4 | 18.5 | 258.5 | 578 | 6.3 | CO2 (2% CH4) | 15 | 1 | 5.5e-06 | 0.0001014 | 0.001 | 5.5e-09 | 0.0055 | 1.014e-07 | 0.1014 | 0.566 | 0.005 | 1 | 103 | 1 | 6.87 | 0.09 | 0.0599 | 0.0005 | 87 | 0 | 12403816 | 425645 | 3 | 1.219 | 1.225 | 1.044 | 1.086 | 0.139 | 0.06375018 | 0.0599 | 0.1143434 | 0.00620206 | -3.010026 | -2.491814 |  |  | Dynamic Gryffin | λ= -1, explore
| 5.1-2 |  | CoP-C16 | Rubpy-C17 | C12E6 | NaAsc | PB | 5.8 | 167.8 | 13 | 374.8 | 762.8 | 6.3 | CO2 (2% CH4) | 15 | 1 | 5.8e-06 | 0.0001678 | 0.001 | 5.8e-09 | 0.0058 | 1.678e-07 | 0.1678 | 0.32 | 0.04 | 13 | 56 | 8 | 3.7 | 0.5 | 0.034 | 0.005 | 85 | 1 | 12346692 | 129478 | 1 | 1.568 | 1.594 | 0.799 | 0.829 | 0.765 | 0.0349449 | 0.034 | 0.06130268 | 0.002118925 | -3.7007 | -3.086663 |  |  | Dynamic Gryffin | λ= +1, exploit
| 6.1-2 | LA Predictions. Iteration 10, Obj. Funct. 2 | CoP-C16 | Rubpy-C17 | C12E6 | NaAsc | PB | 4.7 | 117.7 | 15.9 | 199.7 | 596.8 | 6.3 | CO2 (2% CH4) | 15 | 1 | 4.7e-06 | 0.0001177 | 0.001 | 4.7e-09 | 0.0047 | 1.177e-07 | 0.1177 | 0.72 | 0.04 | 6 | 154 | 7 | 10.3 | 0.5 | 0.077 | 0.004 | 88 | 1 | 12323246 | 355200 | 3 | 1.422 | 1.435 | 1.209 | 1.258 | 0.177 | 0.08002862 | 0.077 | 0.1702128 | 0.006796941 | -2.732119 | -2.167328 |  |  | GPyOPT | EI
| 7.1-2 |  | CoP-C16 | Rubpy-C17 | C12E6 | NaAsc | PB | 4.7 | 102.4 | 21.1 | 172 | 481.5 | 6.3 | CO2 (2% CH4) | 15 | 1 | 4.7e-06 | 0.0001024 | 0.001 | 4.7e-09 | 0.0047 | 1.024e-07 | 0.1024 | 1.26 | 0.04 | 3 | 269 | 9 | 17.9 | 0.6 | 0.133 | 0.005 | 87 | 1 | 12482553 | 508178 | 4 | 1.311 | 1.316 | 0.979 | 1.018 | 0.298 | 0.139833 | 0.133 | 0.2978723 | 0.013671875 | -2.149881 | -1.614248 |  |  | GPyOPT | LCB
| 8.1-2 |  | CoP-C16 | Rubpy-C17 | C12E6 | NaAsc | PB | 3.2 | 99.9 | 23.4 | 176.1 | 484.4 | 6.3 | CO2 (2% CH4) | 15 | 1 | 3.2e-06 | 9.99e-05 | 0.001 | 3.2e-09 | 0.0032 | 9.99e-08 | 0.0999 | 0.921 | 0.002 | 0 | 288 | 1 | 19.17 | 0.05 | 0.0974 | 0.0002 | 88 | 1 | 12248613 | 99138 | 1 | 1.215 | 1.232 | 0.974 | 1.014 | 0.218 | 0.1037223 | 0.0974 | 0.3197917 | 0.01024358 | -2.303827 | -1.734507 |  |  | GPyOPT | MPI
| 9.1-2 |  | CoP-C16 | Rubpy-C17 | C12E6 | NaAsc | PB | 6.2 | 138.7 | 12.6 | 404.3 | 698.2 | 6.3 | CO2 (2% CH4) | 15 | 1 | 6.2e-06 | 0.0001387 | 0.001 | 6.2e-09 | 0.0062 | 1.387e-07 | 0.1387 | 0.26 | 0.02 | 8 | 42 | 3 | 2.8 | 0.2 | 0.027 | 0.002 | 83 | 1 | 11864967 | 963326 | 8 | 1.327 | 1.354 | 0.342 | 0.353 | 1.001 | 0.02833449 | 0.027 | 0.04659498 | 0.002082833 | -3.906078 | -3.33909 |  |  | Dynamic Gryffin | λ= -1, explore
| 10.1-2 |  | CoP-C16 | Rubpy-C17 | C12E6 | NaAsc | PB | 6.3 | 75.5 | 17.4 | 288.7 | 869.9 | 6.3 | CO2 (2% CH4) | 15 | 1 | 6.3e-06 | 7.55e-05 | 0.001 | 6.3e-09 | 0.0063 | 7.55e-08 | 0.0755 | 0.14 | 0.01 | 7 | 23 | 2 | 1.5 | 0.1 | 0.015 | 0.001 | 82 | 0 | 12376925 | 339895 | 3 | 1.415 | 1.431 | 0.093 | 0.091 | 1.34 | 0.01559996 | 0.015 | 0.02469136 | 0.002060338 | -4.39738 | -3.950504 |  |  | Dynamic Gryffin | λ= +1, exploit

## SI Data Tab Raw
|  | Concentrations |  |  |  |  | Result
|  | Cat / µM | PS / µM | Surfactant / CMC | Reductant / mM | Buffer / mM | CO / µmol |  |  | TON-CO |  | TOF / min-1 |  | Quant. Yield |  | Select CO:H2 |  | Int Stan Area |  |  | Initial Abs |  | Final Abs |  | ΔA | QY Abs Corr.
Expt | Vial | [5 empty] | Mean | ±SD | %RSD | Mean | ±SD | Mean | ±SD | Mean | ±SD | Mean | ±SD | Mean | ±SD | %RSD | 447 | 456 | 447 | 456 | 456
Heruistic Opt Table
Av Standard: 63.1-3, 70.7-9,71.4-6, 76.1.1-2, 91.1.1-3,93.7.1-2 |  | 1.5 | 30 | 3 | 100 | 100 | 0.3716667 | 0.06765107 | 18.20208 | 248 | 44.51067 | 16.5 | 2.949576 | 0.03933333 | 0.006918574 | 86.83333 | 2.639444 | - | - | 2.330266 | - | 0.385 | - | 0.2676667 | 0.1173333 | 0.1021645
SB55 | 22-24 | 0.01 | 30 | 3 | 100 | 100 | 0.051 | 0.005 | 10 | 5142 | 469 | 86 | 8 | 0.0014 | 0.0001 | 25 | 2 | 14187196 | 57170 | 0 | 0.322 | 0.335 | 0.165 | 0.169 | 0.166 | 0.004347826
SB55 | 19-21 | 0.1 | 30 | 3 | 100 | 100 | 0.07 | 0.01 | 14 | 661 | 128 | 11 | 2 | 0.0017 | 0.0003 | 50 | 18 | 14186008 | 144147 | 1 | 0.333 | 0.349 | 0.207 | 0.207 | 0.142 | 0.005105105
SB55 | 16-18 | 0.5 | 30 | 3 | 100 | 100 | 0.34 | 0.05 | 15 | 688 | 95 | 11 | 2 | 0.009 | 0.001 | 78 | 5 | 14214539 | 193215 | 1 | 0.345 | 0.357 | 0.203 | 0.208 | 0.149 | 0.02608696
SB55 | 13-15 | 1 | 30 | 3 | 100 | 100 | 0.58 | 0.01 | 2 | 578 | 13 | 9.6 | 0.2 | 0.0153 | 0.0003 | 84 | 0 | 14347251 | 85500 | 1 | 0.374 | 0.384 | 0.197 | 0.2 | 0.184 | 0.04090909
SB55 | 2022-12-10 | 1.5 | 30 | 3 | 100 | 100 | 0.7 | 0.1 | 14 | 472 | 71 | 8 | 1 | 0.019 | 0.003 | 86 | 1 | 14291721 | 101403 | 1 | 0.393 | 0.402 | 0.206 | 0.21 | 0.192 | 0.04834606
SB55 | 2022-09-07 | 3 | 30 | 3 | 100 | 100 | 1.14 | 0.08 | 7 | 379 | 28 | 6.3 | 0.5 | 0.03 | 0.002 | 88 | 0 | 14276045 | 78861 | 1 | 0.464 | 0.467 | 0.213 | 0.216 | 0.251 | 0.06465517
SB55 | 2022-06-04 | 5 | 30 | 3 | 100 | 100 | 1.33 | 0.1 | 8 | 266 | 20 | 4.4 | 0.3 | 0.035 | 0.003 | 88 | 1 | 14270388 | 89716 | 1 | 0.561 | 0.553 | 0.241 | 0.241 | 0.312 | 0.06238859
SB55 | 2022-03-01 | 10 | 30 | 3 | 100 | 100 | 1.51 | 0.06 | 4 | 151 | 6 | 2.51 | 0.1 | 0.04 | 0.002 | 89 | 0 | 14181378 | 156118 | 1 | 0.79 | 0.779 | 0.407 | 0.402 | 0.377 | 0.05063291
SB70 | 2022-03-01 | 1.5 | 3 | 3 | 100 | 100 | 0.04 | 0.02 | 50 | 30 | 10 | 2 | 0.7 | 0.005 | 0.002 | 87 | 3 | 4423209 | 96484 | 2.181312 | 0.09 | 0.09 | 0.04 | 0.03 | 0.06 | 0.05555556
SB70 | 2022-06-04 | 1.5 | 10 | 3 | 100 | 100 | 0.18 | 0.02 | 11.11111 | 119 | 17 | 8 | 1 | 0.019 | 0.003 | 88 | 1 | 4410067 | 30723 | 0.6966561 | 0.16 | 0.16 | 0.08 | 0.08 | 0.08 | 0.11875
SB70 | 2022-09-07 | 1.5 | 30 | 3 | 100 | 100 | 0.34 | 0.05 | 14.70588 | 225 | 36 | 15 | 2 | 0.036 | 0.006 | 89 | 0 | 4417787 | 60799 | 1.376232 | 0.36 | 0.37 | 0.25 | 0.26 | 0.11 | 0.06388822
SB70 | 2022-12-10 | 1.5 | 50 | 3 | 100 | 100 | 0.37 | 0.03 | 8.108108 | 243 | 20 | 16 | 1 | 0.039 | 0.003 | 89 | 1 | 4453274 | 36014 | 0.8087084 | 0.56 | 0.58 | 0.44 | 0.45 | 0.13 | 0.0538245
SB70 | 13-15 | 1.5 | 100 | 3 | 100 | 100 | 0.218 | 0.008 | 3.669725 | 146 | 5 | 9.7 | 0.3 | 0.0231 | 0.0008 | 89 | 0 | 4532523 | 37268 | 0.8222352 | 1.03 | 1.05 | 1.01 | 1.04 | 0.01 | 0.02547772
SB70 | 16-18 | 1.5 | 200 | 3 | 100 | 100 | 0.077 | 0.004 | 5.194805 | 51 | 3 | 3.4 | 0.2 | 0.0082 | 0.0005 | 88 | 1 | 4467241 | 46255 | 1.035427 | 1.64 | 1.66 | 1.78 | 1.82 | -0.16 | 0.008392255
SB71 | 2022-03-01 | 1.5 | 30 | 1 | 100 | 100 | 0.2 | 0.01 | 5 | 131 | 9 | 8.7 | 0.6 | 0.021 | 0.001 | 90 | 1 | 4528243 | 18854 | 0.4163646 | 0.39 | 0.4 | 0.28 | 0.29 | 0.11 | 0.03543588
SB71 | 2022-06-04 | 1.5 | 30 | 3 | 100 | 100 | 0.29 | 0.06 | 20.68966 | 196 | 42 | 13 | 3 | 0.031 | 0.007 | 89 | 1 | 4417755 | 62679 | 1.418798 | 0.4 | 0.41 | 0.29 | 0.3 | 0.11 | 0.05150419
SB71 | 2022-09-07 | 1.5 | 30 | 6 | 100 | 100 | 0.27 | 0.04 | 14.81481 | 184 | 28 | 12 | 2 | 0.029 | 0.004 | 88 | 1 | 4475265 | 33460 | 0.7476652 | 0.41 | 0.41 | 0.29 | 0.3 | 0.11 | 0.04746668
SB71 | 2022-12-10 | 1.5 | 30 | 12 | 100 | 100 | 0.28 | 0.05 | 17.85714 | 189 | 31 | 13 | 2 | 0.03 | 0.005 | 89 | 0 | 4519325 | 33659 | 0.7447794 | 0.41 | 0.42 | 0.31 | 0.32 | 0.1 | 0.04910346
SB71 | 13-15 | 1.5 | 30 | 18 | 100 | 100 | 0.28 | 0.05 | 17.85714 | 189 | 31 | 13 | 2 | 0.03 | 0.005 | 90 | 1 | 4520672 | 25176 | 0.5569084 | 0.41 | 0.42 | 0.34 | 0.35 | 0.07 | 0.04910346
SB79 | 1.1-2 | 1.5 | 30 | 3 | 1 | 100 | 0.013 | 0.002 | 15.38462 | 9 | 1 | 0.6 | 0.09 | 0.0014 | 0.0002 | 95 | 1 | 14078250 | 49027 | 0.3482464 | 0.4 | 0.41 | 0.33 | 0.34 | 0.07 | 0.002325995
SB79 | 2.1-2 | 1.5 | 30 | 3 | 10 | 100 | 0.157 | 0.005 | 3.184713 | 105 | 4 | 7 | 0.2 | 0.0166 | 0.0006 | 88 | 0 | 13961408 | 32043 | 0.2295112 | 0.39 | 0.39 | 0.28 | 0.29 | 0.1 | 0.02801122
SB79 | 3.1-2 | 1.5 | 30 | 3 | 500 | 100 | 0.25 | 0.02 | 8 | 170 | 11 | 11.3 | 0.8 | 0.027 | 0.002 | 83 | 0 | 13963798 | 206561 | 1.479261 | 0.34 | 0.35 | 0.19 | 0.2 | 0.15 | 0.04973183
SB79 | 4.1-2 | 1.5 | 30 | 3 | 1000 | 100 | 0.25 | 0.08 | 32 | 170 | 52 | 11 | 3 | 0.027 | 0.008 | 82 | 4 | 14078161 | 122264 | 0.8684657 | 0.34 | 0.35 | 0.18 | 0.19 | 0.16 | 0.04973183
SB78 | 1.1-2 | 1.5 | 30 | 3 | 100 | 1 | 0.29 | 0.02 | 6.896552 | 193 | 11 | 12.8 | 0.7 | 0.031 | 0.002 | 85 | 1 | 13892587 | 327405 | 2.356688 | 0.39 | 0.39 | 0.24 | 0.24 | 0.15 | 0.05231011
SB78 | 2.1-2 | 1.5 | 30 | 3 | 100 | 10 | 0.3 | 0.06 | 20 | 198 | 39 | 13 | 3 | 0.031 | 0.006 | 87 | 0 | 13963963 | 156194 | 1.118551 | 0.39 | 0.4 | 0.24 | 0.25 | 0.15 | 0.05231011
SB78 | 3.1-2 | 1.5 | 30 | 3 | 100 | 100 | 0.376 | 0.005 | 1.329787 | 251 | 4 | 16.7 | 0.2 | 0.0398 | 0.0006 | 89 | 0 | 13934047 | 7218 | 0.05180117 | 0.4 | 0.4 | 0.24 | 0.25 | 0.15 | 0.06612473
SB78 | 4.1-2 | 1.5 | 30 | 3 | 100 | 500 | 0.27 | 0.01 | 3.703704 | 178 | 7 | 11.9 | 0.5 | 0.028 | 0.001 | 89 | 1 | 13672398 | 77282 | 0.565241 | 0.37 | 0.38 | 0.22 | 0.22 | 0.16 | 0.04882979
SB78 | 5.1-2 | 1.5 | 30 | 3 | 100 | 1000 | 0.09 | 0.1 | 111.1111 | 58 | 65 | 4 | 4 | 0.01 | 0.01 | 88 | 2 | 13411290 | 1326513 | 9.891017 | 0.63 | 0.65 | 0.16 | 0.17 | 0.48 | 0.01306204
Count: |  | 28
Proof of Concept Table
SB63 - excl Surf | 2022-06-04 | 1.5 | 30 | 0 | 100 | 100 | 0.077 | 0.002 | 2.597403 | 52 | 2 | 3.4 | 0.1 | 0.0082 | 0.0003 | 84 | 3 | 4200761 | 82139 | 1.955336 | 0.38 | 0.38 | 0.31 | 0.31 | 0.07 | 0.02157895
SB63 | 2022-03-01 | 1.5 | 30 | 3 | 100 | 100 | 0.42 | 0.03 | 7.142857 | 283 | 22 | 19 | 1 | 0.045 | 0.004 | 87 | 1 | 4150755 | 108838 | 2.622125 | 0.42 | 0.43 | 0.3 | 0.31 | 0.12 | 0.1071429
SB63 - excl CO2 | 2023-09-07 | 1.5 | 30 | 3 | 100 | 100 | 0.001 | 0.002 | 200 | 1 | 1 | 0.04 | 0.08 | 0.0001 | 0.0002 | 2 | 3 | 4282877 | 18186 | 0.4246211 | 0.42 | 0.43 | 0.35 | 0.37 | 0.06 | 0.0002380952
SB63 - excl Cat | 2022-12-10 | 0 | 30 | 3 | 100 | 100 | 0.0011 | 0.0009 | 81.81818 | 1 | 1 | 0.04 | 0.04 | 0.00011 | 0.0001 | 40 | 53 | 4252553 | 33119 | 0.7788028 | 0.34 | 0.35 | 0.42 | 0.43 | -0.08 | 0.0003235294
SB46 - no PS | 7 | 1.5 | 0 | 3 | 100 | 100 | 0 | - | - | 0 | - | - | - | 0 | - | - | - | 13686756 | 0 | 0 | - | - | 0.081 | 0.073 | - | -
SB46 - no asc | 9 | 1.5 | 30 | 3 | 0 | 100 | 0 | - | - | 0 | - | - | - | 0 | - | - | - | 13715954 | 0 | 0 | 0.422 | 0.432 | 0.393 | 0.397 | 0.035 | -
SB46 - dark | 10 | 1.5 | 30 | 3 | 100 | 100 | 0 | - | - | 0 | - | - | - | 0 | - | - | - | 13731831 | 0 | 0 | 0.422 | 0.432 | 0.402 | 0.41 | 0.022 | -
SB63 - Rubpy | 13-15 | 1.5 | 30 | 3 | 100 | 100 | 0.15 | 0.02 | 13.33333 | 102 | 12 | 6.8 | 0.8 | 0.016 | 0.002 | 58 | 0 | 4220031 | 26173 | 0.6202087 | 0.43 | 0.42 | 0.247801125 | 0.25036335 | 0.16963665 | 0.0372093
Kinetics
SB53 -15min | 14,15,16 | 1.5 | 30 | 3 | 100 | 100 | 0.38 | 0.02 | 5 | 254 | 14 | 16.9 | 1 | 0.04 | 0.002 | 89 | 0 | 14326620 | 170094 | 1 | 0.3989485502 | 0.4098646343 | 0.287176013 | 0.2978298366
SB53 -30min | 12,13 | 1.5 | 30 | 3 | 100 | 100 | 0.52 | 0.08 | 15 | 350 | 56 | 12 | 2 | 0.028 | 0.004 | 88 | 0 | 14318046 | 21238 | 0 | 0.3989485502 | 0.4098646343 | 0.2440811843 | 0.2518838942
SB53 -45min | 11 | 1.5 | 30 | 3 | 100 | 100 | 0.7407976 | 0 | 0 | 494 | 0 | 10.97478 | 0 | 0.02613043 | 0 | 85 | 0 | 14406526 | 0 | 0 | 0.3989485502 | 0.4098646343 | 0.2137794942 | 0.2197605819
SB53 -60min | 7,8,9,10 | 1.5 | 30 | 3 | 100 | 100 | 0.8 | 0.06 | 8 | 531 | 42 | 8.8 | 0.7 | 0.021 | 0.002 | 86 | 0 | 14464643 | 25426 | 0 | 0.3989485502 | 0.4098646343 | 0.1945531815 | 0.1976474673
SB53 -75min | 6 | 1.5 | 30 | 3 | 100 | 100 | 0.8773998 | 0 | 0 | 585 | 0 | 7.79911 | 0 | 0.01856931 | 0 | 85 | 0 | 14249603 | 0 | 0 | 0.3989485502 | 0.4098646343 | 0.1862944365 | 0.18879731
SB53 -90min | 4,5 | 1.5 | 30 | 3 | 100 | 100 | 0.85 | 0.01 | 1 | 569 | 10 | 6.3 | 0.1 | 0.015 | 0.0003 | 80 | 1 | 14403058 | 55606 | 0 | 0.3989485502 | 0.4098646343 | 0.1955955476 | 0.1976705194
SB53 -105min | 3 | 1.5 | 30 | 3 | 100 | 100 | 0.9743357 | 0 | 0 | 650 | 0 | 6.186259 | 0 | 0.01472919 | 0 | 80 | 0 | 14399330 | 0 | 0 | 0.3989485502 | 0.4098646343 | 0.175069958 | 0.1770775765
SB53 -120min | 1,2 | 1.5 | 30 | 3 | 100 | 100 | 0.9 | 0.1 | 11 | 600 | 69 | 5 | 0.6 | 0.012 | 0.001 | 79 | 2 | 14472892 | 87794 | 1 | 0.3989485502 | 0.4098646343 | 0.1903411746 | 0.1911999583
SLA Table
SB76 1-1 | 2.1-2 | 5.1 | 87.2 | 16.7 | 176.9 | 460.3 | 0.6 | 0.03 | 5 | 118 | 6 | 7.8 | 0.4 | 0.063 | 0.003 | 88 | 0 | 14277569 | 77612 | 0.5435939 | 1.33 | 1.36 | 1 | 1.02 | 0.34 | 0.06609132
| 3.1-2 | 3.6 | 114.6 | 29.7 | 241.6 | 251.9 | 1.07 | 0.06 | 5.607477 | 297 | 16 | 20 | 1 | 0.113 | 0.006 | 89 | 2 | 14224347 | 5060 | 0.03557281 | 1.49 | 1.53 | 1.08 | 1.12 | 0.41 | 0.1167789
| 4.1-2 | 4.7 | 111.6 | 17.2 | 241.8 | 445.4 | 0.5 | 0.08 | 16 | 107 | 17 | 7 | 1 | 0.053 | 0.008 | 83 | 2 | 14546596 | 144687 | 0.9946451 | 1.5 | 1.54 | 0.98 | 1.02 | 0.52 | 0.05473074
| 5.1-2 | 1.5 | 30.2 | 2.6 | 95.6 | 72.3 | 0.295 | 0.009 | 3.050847 | 197 | 6 | 13.1 | 0.4 | 0.0312 | 0.001 | 89 | 1 | 14268078 | 53350 | 0.3739116 | 0.37 | 0.37 | 0.27 | 0.28 | 0.09 | 0.05441033
| 6 | 5.8 | 95.1 | 30 | 173.5 | 584.1 | 0 | 0 | 0 | 0 | 0 | 0 | 0 | 0 | 0 | 0 | 0 | - | - | - | - | - | - | - | - | -
SB77 1-2 | 7.1-2 | 7.2 | 96.3 | 17 | 197.6 | 597.6 | 0.18 | 0.06 | 33.33333 | 25 | 9 | 1.6 | 0.6 | 0.019 | 0.007 | 86 | 1 | 14027248 | 280659 | 2.000813 | 0.44 | 0.45 | 0.43 | 0.44 | 0.01 | 0.02983097
| 8.1-2 | 3 | 135.1 | 22.2 | 177.3 | 613.2 | 0.26671 | 3e-06 | 0.001124817 | 89 | 0 | 5.9333 | 0 | 0.028223 | 4e-07 | 89 | 0 | 13851449 | 43575 | 0.314588 | 0.62 | 0.63 | 0.33 | 0.34 | 0.29 | 0.03712982
| 9.1-2 | 3.2 | 98.8 | 26 | 192.9 | 592.7 | 0.297 | 0.002 | 0.6734007 | 93 | 1 | 6.17 | 0.05 | 0.0314 | 0.0002 | 89 | 1 | 13235514 | 839988 | 6.346471 | 0.37 | 0.37 | 0.46 | 0.47 | -0.1 | 0.05475912
| 10.1-2 | 2.2 | 46.6 | 8.1 | 109.2 | 131.6 | 0.54 | 0.03 | 5.555556 | 246 | 12 | 16.4 | 0.8 | 0.057 | 0.003 | 88 | 0 | 13842971 | 237382 | 1.71482 | 0.56 | 0.58 | 0.38 | 0.4 | 0.18 | 0.07866657
| 11.1-2 | 6.2 | 75.3 | 30 | 195 | 638.3 | 0.34 | 0.01 | 2.941176 | 55 | 2 | 3.6 | 0.1 | 0.036 | 0.001 | 88 | 1 | 13361574 | 197201 | 1.475882 | 0.35 | 0.35 | 0.45 | 0.45 | -0.1 | 0.06506223
SB82 2-1 | 1.1-2 | 1.5 | 103.5 | 28.8 | 204.1 | 596.3 | 0.249 | 0.007 | 2.811245 | 166 | 4 | 11.1 | 0.3 | 0.0263 | 0.0007 | 90 | 0 | 12623691 | 114114 | 0.903967 | 1.82 | 1.86 | 0.44 | 0.44 | 1.42 | 0.02670418
| 2.1-2 | 2.8 | 85 | 21.4 | 174.6 | 491.1 | 0.363 | 0.007 | 1.928375 | 130 | 2 | 8.6 | 0.1 | 0.0384 | 0.0007 | 89 | 1 | 12790144 | 208127 | 1.627245 | 1.34 | 1.37 | 0.55 | 0.56 | 0.81 | 0.04023929
| 3.1-2 | 5.5 | 117.3 | 29.3 | 260 | 383.4 | 0.7 | 0.08 | 11.42857 | 127 | 16 | 8 | 1 | 0.074 | 0.009 | 92 | 1 | 12820393 | 60248 | 0.4699388 | 1.81 | 1.84 | 1.21 | 1.24 | 0.6 | 0.07516415
| 4.1-2 | 7.5 | 97 | 28.3 | 268.2 | 731.1 | 0.27 | 0.01 | 3.703704 | 36 | 2 | 2.4 | 0.1 | 0.028 | 0.001 | 90 | 1 | 12605794 | 276497 | 2.193412 | 1.71 | 1.73 | 0.21 | 0.21 | 1.52 | 0.02855681
SB82 2-2 | 5.1-2 | 3.1 | 99 | 25.7 | 194 | 593.2 | 0.32 | 0.01 | 3.125 | 103 | 4 | 6.8 | 0.2 | 0.034 | 0.001 | 91 | 0 | 12401434 | 475734 | 3.836121 | 1.85 | 1.88 | 0.53 | 0.54 | 1.34 | 0.03448714
| 6.1-2 | 5.5 | 117.4 | 26.3 | 186.1 | 611.3 | 0.34 | 0.04 | 11.76471 | 63 | 8 | 4.2 | 0.5 | 0.036 | 0.004 | 91 | 0 | 12761906 | 100937 | 0.7909242 | 1.88 | 1.93 | 0.54 | 0.55 | 1.38 | 0.03648091
| 7.1-2 | 7 | 77.9 | 26 | 343.8 | 672.8 | 0.16 | 0.08 | 50 | 23 | 13 | 1.5 | 0.8 | 0.017 | 0.009 | 89 | 2 | 12845195 | 57829 | 0.4501995 | 1.48 | 1.51 | 0.17 | 0.17 | 1.34 | 0.0175822
SB92 3-1 | 1.1-2 | 4.8 | 68.9 | 20.6 | 152.2 | 311.7 | 0.52 | 0.04 | 8 | 109 | 8 | 7.2 | 0.5 | 0.055 | 0.004 | 86 | 1 | 13854501 | 100066 | 1 | 1.227 | 1.222 | 0.675 | 0.692 | 0.53 | 0.05846663
| 2.1-2 | 3.3 | 113.4 | 33.7 | 190.2 | 513.2 | 0.4 | 0.02 | 5 | 122 | 8 | 8.1 | 0.5 | 0.042 | 0.003 | 83 | 0 | 13639450 | 374453 | 3 | 1.367 | 1.382 | 0.638 | 0.645 | 0.737 | 0.04388502
| 3.1-2 | 2.7 | 76.8 | 18 | 155.1 | 382.5 | 0.46 | 0.01 | 2 | 169 | 4 | 11.3 | 0.3 | 0.048 | 0.001 | 85 | 0 | 13695700 | 382435 | 3 | 1.18 | 1.197 | 0.677 | 0.694 | 0.503 | 0.05139568
| 4.1-2 | 7.3 | 107.1 | 17.4 | 251.4 | 640.6 | 0.3649 | 0.0006 | 0 | 50 | 0 | 3.333333 | 0 | 0.03861 | 7e-05 | 85 | 1 | 13466102 | 156860 | 1 | 1.554 | 1.588 | 0.451 | 0.456 | 1.132 | 0.03971918
| 5.1-2 | 5.5 | 144 | 30 | 290.6 | 600 | 0.38 | 0.02 | 5 | 69 | 4 | 4.6 | 0.2 | 0.04 | 0.002 | 84 | 1 | 13711206 | 175874 | 1 | 1.345 | 1.362 | 0.645 | 0.655 | 0.707 | 0.04189296
SB92 3-2 | 6.1-2 | 2.5 | 91.7 | 22.6 | 174.9 | 478.2 | 0.39 | 0.02 | 5 | 86 | 5 | 5.7 | 0.3 | 0.041 | 0.002 | 85 | 0 | 13589509 | 13326 | 0 | 1.524 | 1.549 | 0.472 | 0.479 | 1.07 | 0.04226467
| 7.1-2 | 6.4 | 124.8 | 25.1 | 248.8 | 560.5 | 0.52 | 0.03 | 6 | 156 | 8 | 10.4 | 0.6 | 0.055 | 0.003 | 86 | 1 | 13558615 | 302381 | 2 | 1.89 | 1.91 | 0.42 | 0.425 | 1.485 | 0.05571778
| 8.1-2 | 6.5 | 99.4 | 27.2 | 274 | 807.8 | 0.14 | 0.09 | 64 | 55 | 35 | 4 | 2 | 0.014 | 0.009 | 80 | 4 | 13360229 | 794129 | 6 | 1.497 | 1.515 | 0.121 | 0.122 | 1.393 | 0.01446045
SB94 4-1 | 1.1-2 | 3.4 | 104 | 30.9 | 189 | 502.6 | 1.1 | 0.03 | 3 | 323 | 9 | 21.5 | 0.6 | 0.116 | 0.003 | 89 | 0 | 14029904 | 227024 | 2 | 1.302 | 1.318 | 0.987 | 1.03 | 0.288 | 0.1220909
| 2.1-2 | 2.2 | 108.8 | 31.8 | 195.4 | 508.5 | 0.93 | 0.02 | 2 | 422 | 8 | 28.1 | 0.6 | 0.098 | 0.002 | 89 | 0 | 13275865 | 217350 | 2 | 1.331 | 1.352 | 1.079 | 1.124 | 0.228 | 0.1027971
| 3.1-2 | 3.8 | 94.6 | 14.3 | 135.5 | 305.1 | 1.32 | 0.05 | 4 | 349 | 13 | 23.2 | 0.9 | 0.14 | 0.005 | 89 | 0 | 13755563 | 304042 | 2 | 1.291 | 1.291 | 0.908 | 0.948 | 0.343 | 0.1475499
| 4.1-2 | 6.1 | 141.2 | 26 | 391.9 | 399.1 | 1.65 | 0.02 | 1 | 271 | 4 | 18 | 0.2 | 0.174 | 0.002 | 88 | 1 | 12612876 | 650166 | 5 | 1.855 | 1.858 | 1.34 | 1.405 | 0.453 | 0.1764641
| 5.1-2 | 6.4 | 53 | 19.3 | 284.6 | 725.2 | 0.29 | 0.04 | 14 | 46 | 6 | 3 | 0.4 | 0.031 | 0.004 | 89 | 0 | 12856526 | 191346 | 1 | 1.148 | 1.157 | 0.197 | 0.197 | 0.96 | 0.03337357
SB94 4-2 | 6.1-2 | 2.4 | 93.7 | 30.6 | 168.3 | 395.9 | 1 | 0.2 | 20 | 415 | 66 | 28 | 4 | 0.11 | 0.02 | 91 | 1 | 13038142 | 1080384 | 8 | 1.2 | 1.21 | 0.875 | 0.913 | 0.297 | 0.1174079
| 7.1-2 | 4.2 | 79.4 | 11.4 | 137.6 | 302.6 | 1.24 | 0.05 | 4 | 295 | 11 | 19.7 | 0.8 | 0.131 | 0.005 | 90 | 1 | 13239413 | 505953 | 4 | 1.16 | 1.143 | 0.723 | 0.754 | 0.389 | 0.1407366
| 8.1-2 | 5.5 | 118 | 23.2 | 353.8 | 575.3 | 0.74 | 0.01 | 1 | 134 | 3 | 8.9 | 0.2 | 0.078 | 0.001 | 90 | 1 | 12358240 | 799370 | 6 | 1.413 | 1.416 | 1.178 | 1.223 | 0.193 | 0.08113478
| 9.1-2 | 7 | 77.4 | 30.3 | 346 | 573 | 0.72 | 0.04 | 6 | 103 | 6 | 6.8 | 0.4 | 0.076 | 0.005 | 90 | 0 | 12747207 | 556447 | 4 | 1.174 | 1.133 | 0.853 | 0.884 | 0.249 | 0.08145666
SB95 5-1 | 1.1-2 | 2.9 | 100.2 | 31.3 | 189.2 | 502.3 | 0.9 | 0.1 | 11 | 320 | 35 | 21 | 2 | 0.1 | 0.01 | 89 | 0 | 14003973 | 76369 | 1 | 1.233 | 1.247 | 0.891 | 0.933 | 0.314 | 0.1062111
| 2.1-2 | 2.3 | 112.7 | 36.3 | 190.3 | 509.9 | 0.74 | 0.06 | 8 | 323 | 24 | 22 | 2 | 0.079 | 0.006 | 89 | 0 | 13653615 | 192486 | 1 | 1.324 | 1.348 | 1.111 | 1.159 | 0.189 | 0.08293303
| 3.1-2 | 5.4 | 107.2 | 20.8 | 216.3 | 462.1 | 1.528 | 0.001 | 0 | 283 | 0 | 18.86667 | 0 | 0.1617 | 0.0001 | 90 | 1 | 13329851 | 778354 | 6 | 1.413 | 1.404 | 0.998 | 1.039 | 0.365 | 0.1681986
| 4.1-2 | 5 | 105.1 | 18.4 | 175.2 | 317.8 | 1.35 | 0.09 | 7 | 270 | 19 | 18 | 1 | 0.14 | 0.01 | 90 | 1 | 12929877 | 386380 | 3 | 1.35 | 1.351 | 0.986 | 1.027 | 0.324 | 0.146546
| 5.1-2 | 7.2 | 130.7 | 35.1 | 317 | 524.9 | 0.87 | 0.04 | 5 | 121 | 6 | 8.1 | 0.4 | 0.092 | 0.005 | 90 | 1 | 13402108 | 171214 | 1 | 1.707 | 1.696 | 1.381 | 1.438 | 0.258 | 0.09384247
SB95 5-2 | 6.1-2 | 3.4 | 107.7 | 32.5 | 184 | 505.4 | 1.07 | 0.02 | 2 | 315 | 7 | 21 | 0.5 | 0.113 | 0.003 | 91 | 1 | 12871383 | 197283 | 2 | 1.333 | 1.341 | 1.031 | 1.074 | 0.267 | 0.1185047
| 7.1-2 | 3.6 | 98.9 | 25.2 | 179.6 | 493.3 | 1.195 | 0.002 | 0 | 332 | 0 | 22.13333 | 0 | 0.1265 | 0.0002 | 90 | 0 | 13016045 | 206869 | 2 | 1.25 | 1.256 | 0.905 | 0.946 | 0.31 | 0.1340375
| 8.1-2 | 4.5 | 87.5 | 25.3 | 243.1 | 305 | 1.3 | 0.1 | 8 | 284 | 25 | 19 | 2 | 0.14 | 0.01 | 91 | 1 | 12381124 | 523981 | 4 | 1.178 | 1.164 | 0.813 | 0.848 | 0.316 | 0.149953
| 9.1-2 | 8 | 146.6 | 25.2 | 342 | 583.8 | 0.703 | 0.007 | 1 | 88 | 1 | 5.83 | 0.05 | 0.0744 | 0.0007 | 89 | 1 | 13566783 | 542557 | 4 | 1.924 | 1.908 | 1.559 | 1.619 | 0.289 | 0.07529697
SB96 6-1 | 1.1-2 | 2.1 | 119.4 | 38.2 | 208.5 | 606.6 | 0.35 | 0.01 | 3 | 168 | 7 | 11.2 | 0.5 | 0.037 | 0.002 | 87 | 1 | 13507308 | 351171 | 3 | 1.359 | 1.393 | 1.384 | 1.432 | -0.039 | 0.0386929
| 2.1-2 | 3.6 | 116.9 | 33.6 | 211.4 | 583.5 | 0.6 | 0.01 | 2 | 167 | 4 | 11.1 | 0.3 | 0.064 | 0.001 | 88 | 0 | 13258600 | 5066 | 0 | 1.436 | 1.447 | 1.241 | 1.292 | 0.155 | 0.06643441
| 3.1-2 | 3.1 | 96.3 | 24.2 | 174.4 | 484.1 | 1.08 | 0.03 | 3 | 350 | 9 | 23.3 | 0.6 | 0.115 | 0.003 | 88 | 0 | 13104719 | 905964 | 7 | 1.197 | 1.202 | 0.847 | 0.884 | 0.318 | 0.122802
| 4.1-2 | 6.2 | 131.7 | 21.8 | 260.4 | 489.3 | 1.4871 | 0.0002 | 0 | 240 | 0 | 16 | 0 | 0.15737 | 2e-05 | 87 | 1 | 11314102 | 969621 | 9 | 1.711 | 1.707 | 1.263 | 1.31 | 0.397 | 0.1604922
| 5.1-2 | 9.8 | 98.1 | 24.9 | 347.6 | 322.7 | 1.8 | 0.08 | 4 | 184 | 8 | 12.2 | 0.5 | 0.19 | 0.008 | 87 | 1 | 12500609 | 454639 | 4 | 1.541 | 1.473 | 0.915 | 0.952 | 0.521 | 0.195629
SB96 6-2 | 6.1-2 | 2.9 | 99.7 | 27.9 | 176.9 | 441.8 | 0.99 | 0.02 | 2 | 343 | 8 | 22.8 | 0.5 | 0.105 | 0.002 | 88 | 1 | 12947879 | 144614 | 1 | 1.228 | 1.239 | 0.91 | 0.949 | 0.29 | 0.1116019
| 7.1-2 | 4.2 | 103.8 | 20.3 | 167.5 | 397 | 1.17 | 0.06 | 5 | 280 | 15 | 18.6 | 1 | 0.124 | 0.006 | 89 | 1 | 13489917 | 344304 | 3 | 1.337 | 1.333 | 0.883 | 0.918 | 0.415 | 0.1299825
| 8.1-2 | 8.6 | 121.8 | 24 | 287 | 494.2 | 1.52 | 0.02 | 1 | 176 | 3 | 11.7 | 0.2 | 0.16 | 0.003 | 88 | 1 | 12409158 | 769388 | 6 | 1.702 | 1.658 | 1.093 | 1.135 | 0.523 | 0.1632421
SB97 7-1 | 1.1-2 | 8.9 | 103.8 | 19.1 | 193.3 | 524.6 | 1.56 | 0.05 | 3 | 176 | 5 | 11.7 | 0.3 | 0.165 | 0.005 | 89 | 0 | 12908293 | 73182 | 1 | 1.468 | 1.45 | 0.968 | 1.008 | 0.442 | 0.1708147
| 2.1-2 | 7.6 | 104.4 | 27.5 | 234.2 | 561.6 | 0.99 | 0.05 | 5 | 131 | 7 | 8.7 | 0.5 | 0.105 | 0.006 | 89 | 0 | 12850361 | 141862 | 1 | 1.424 | 1.407 | 1.077 | 1.122 | 0.285 | 0.1091102
| 3.1-2 | 3 | 84.9 | 16.8 | 144.1 | 317.9 | 1.112 | 0.004 | 0 | 371 | 1 | 24.73 | 0.09 | 0.1177 | 0.0004 | 90 | 1 | 11877548 | 156825 | 1 | 1.059 | 1.067 | 0.771 | 0.804 | 0.263 | 0.1289576
| 4.1-2 | 6.4 | 127.8 | 18.3 | 408.6 | 690.1 | 0.5 | 0.03 | 6 | 79 | 4 | 5.3 | 0.3 | 0.053 | 0.003 | 88 | 1 | 11849000 | 381696 | 3 | 1.344 | 1.37 | 0.955 | 0.988 | 0.382 | 0.05551423
| 5.1-2 | 5.4 | 132.6 | 12.7 | 135 | 413.9 | 1.47 | 0.05 | 3 | 273 | 8 | 18.2 | 0.6 | 0.156 | 0.005 | 89 | 1 | 11594906 | 265736 | 2 | 1.599 | 1.627 | 1.226 | 1.279 | 0.348 | 0.160029
| 6.1-2 | 4.1 | 96.1 | 27.1 | 192.8 | 479.4 | 1.25 | 0.07 | 6 | 304 | 17 | 20 | 1 | 0.132 | 0.007 | 90 | 0 | 12002046 | 510413 | 4 | 1.246 | 1.248 | 0.908 | 0.949 | 0.299 | 0.1399424
SB97 7-2 | 7.1-2 | 3.2 | 96.7 | 24.1 | 175 | 448.4 | 1.21 | 0.01 | 1 | 378 | 4 | 25.2 | 0.3 | 0.128 | 0.002 | 91 | 0 | 11465917 | 662913 | 6 | 1.214 | 1.224 | 0.918 | 0.961 | 0.263 | 0.1363289
SB98 8-1 | 1.1-2 | 5.5 | 104.5 | 21.3 | 186.4 | 479.4 | 1.58 | 0.04 | 3 | 287 | 7 | 19.1 | 0.5 | 0.167 | 0.004 | 89 | 1 | 13083477 | 284249 | 2 | 1.404 | 1.401 | 0.957 | 0.998 | 0.403 | 0.173858
| 2.1-2 | 6.8 | 104.3 | 21.5 | 187.3 | 480.8 | 1.7 | 0.1 | 6 | 257 | 20 | 17 | 1 | 0.18 | 0.01 | 89 | 1 | 12880597 | 584204 | 5 | 1.451 | 1.438 | 0.966 | 1.007 | 0.431 | 0.1866058
| 3.1-2 | 2.9 | 104.4 | 27.6 | 189.6 | 537.7 | 0.76 | 0.02 | 3 | 262 | 6 | 17.5 | 0.4 | 0.08 | 0.002 | 89 | 1 | 12429483 | 500709 | 4 | 1.278 | 1.299 | 1.067 | 1.112 | 0.187 | 0.08445259
| 4.1-2 | 3.9 | 112.4 | 19 | 219.6 | 461.5 | 1.43 | 0.03 | 2 | 368 | 8 | 24.5 | 0.5 | 0.152 | 0.003 | 88 | 0 | 12619685 | 309767 | 2 | 1.427 | 1.434 | 1.07 | 1.113 | 0.321 | 0.1579075
| 5.1-2 | 4.7 | 158.6 | 10 | 213.8 | 733.9 | 1.04 | 0.02 | 2 | 221 | 4 | 14.7 | 0.2 | 0.11 | 0.002 | 87 | 0 | 13003302 | 240782 | 2 | 1.867 | 1.9 | 1.522 | 1.581 | 0.319 | 0.1115147
SB98 8-2 | 6.1-2 | 9.4 | 102.5 | 23 | 223.7 | 610.9 | 0.63 | 0.02 | 3 | 68 | 2 | 4.5 | 0.1 | 0.067 | 0.002 | 89 | 0 | 12967383 | 391991 | 3 | 1.31 | 1.304 | 0.877 | 0.897 | 0.407 | 0.07045052
| 7.1-2 | 4.1 | 106.7 | 23.8 | 187.1 | 518.8 | 1.13 | 0.009 | 1 | 276 | 2 | 18.4 | 0.1 | 0.1196 | 0.0009 | 89 | 0 | 12538088 | 478372 | 4 | 1.375 | 1.385 | 1.089 | 1.136 | 0.249 | 0.1248655
| 8.1-2 | 5.6 | 129.5 | 10.5 | 54.3 | 441.9 | 1.57 | 0.05 | 3 | 280 | 8 | 18.7 | 0.6 | 0.166 | 0.005 | 89 | 0 | 12549070 | 356906 | 3 | 1.613 | 1.627 | 1.279 | 1.33 | 0.297 | 0.1701479
SB99 9-1 | 1.1-2 | 7.6 | 108 | 14.3 | 180.7 | 541 | 1.482 | 0.005 | 0 | 195 | 1 | 12.97 | 0.05 | 0.1568 | 0.0005 | 88 | 1 | 13186460 | 136636 | 1 | 1.511 | 1.503 | 1.059 | 1.102 | 0.401 | 0.1617882
| 2.1-2 | 7.4 | 102.7 | 9.3 | 177.7 | 544.9 | 1.4 | 0.04 | 3 | 189 | 6 | 12.6 | 0.4 | 0.148 | 0.004 | 88 | 1 | 12986229 | 202886 | 2 | 1.42 | 1.426 | 1.036 | 1.069 | 0.357 | 0.1538492
| 3.1-2 | 5.1 | 104.7 | 22.2 | 184.6 | 546.1 | 1.01 | 0.05 | 5 | 199 | 10 | 13.3 | 0.7 | 0.107 | 0.005 | 89 | 0 | 13017735 | 143420 | 1 | 1.419 | 1.42 | 1.12 | 1.169 | 0.251 | 0.1112389
| 4.1-2 | 6.2 | 138.7 | 12.6 | 404.3 | 698.2 | 0.42 | 0.02 | 5 | 68 | 3 | 4.5 | 0.2 | 0.045 | 0.002 | 86 | 1 | 13002701 | 829654 | 6 | 1.453 | 1.482 | 1.024 | 1.057 | 0.425 | 0.04664358
| 5.1-2 | 6.3 | 72.5 | 17.4 | 288.7 | 869.9 | 0.09 | 0.03 | 33 | 15 | 4 | 1 | 0.3 | 0.01 | 0.003 | 80 | 2 | 12878656 | 269432 | 2 | 1.5 | 1.52 | 0.173 | 0.174 | 1.346 | 0.01032655
SB99 9-2 | 6.1-2 | 8.3 | 104.1 | 10 | 206.6 | 618.7 | 1.01 | 0.02 | 2 | 121 | 3 | 8.1 | 0.2 | 0.106 | 0.002 | 88 | 0 | 12963553 | 116698 | 1 | 1.49 | 1.477 | 1.004 | 1.042 | 0.435 | 0.1095448
| 7.1-2 | 3.2 | 105 | 27.6 | 193.1 | 547.2 | 0.82 | 0.02 | 2 | 255 | 7 | 17 | 0.5 | 0.086 | 0.002 | 89 | 1 | 12833502 | 499963 | 4 | 1.362 | 1.376 | 1.137 | 1.187 | 0.189 | 0.08990653
| 8.1-2 | 5.7 | 126.1 | 17.9 | 251.2 | 469.5 | 1.5739 | 0.0007 | 0 | 276 | 0 | 18.4 | 0 | 0.16655 | 7e-05 | 88 | 1 | 12965778 | 311174 | 2 | 1.709 | 1.709 | 1.265 | 1.323 | 0.386 | 0.1698698
SB100 10-1 | 1.1-2 | 5.5 | 107.7 | 18.4 | 206.5 | 600.7 | 0.6 | 0.03 | 5 | 109 | 6 | 7.3 | 0.4 | 0.063 | 0.003 | 87 | 1 | 12198155 | 490719 | 4 | 1.326 | 1.336 | 1.145 | 1.192 | 0.144 | 0.06612134
| 2.1-2 | 4.3 | 114.7 | 13.7 | 223.6 | 557.6 | 0.875 | 0.001 | 0 | 204 | 1 | 13.57 | 0.05 | 0.0926 | 0.0002 | 86 | 0 | 12886395 | 61871 | 0 | 1.369 | 1.387 | 1.109 | 1.154 | 0.233 | 0.09673608
| 3.1-2 | 4.2 | 106.4 | 24.9 | 190.3 | 556 | 0.68 | 0.02 | 3 | 162 | 6 | 10.8 | 0.4 | 0.072 | 0.002 | 88 | 0 | 12616133 | 157733 | 1 | 1.328 | 1.339 | 1.131 | 1.177 | 0.162 | 0.07555005
| 4.1-2 | 5.5 | 101.4 | 18.5 | 258.5 | 578 | 0.566 | 0.005 | 1 | 103 | 1 | 6.87 | 0.09 | 0.0599 | 0.0005 | 87 | 0 | 12403816 | 425645 | 3 | 1.219 | 1.225 | 1.044 | 1.086 | 0.139 | 0.06375018
| 5.1-2 | 5.8 | 167.8 | 13 | 374.8 | 762.8 | 0.32 | 0.04 | 13 | 56 | 8 | 3.7 | 0.5 | 0.034 | 0.005 | 85 | 1 | 12346692 | 129478 | 1 | 1.568 | 1.594 | 0.799 | 0.829 | 0.765 | 0.0349449
SB100 10-2 | 6.1-2 | 4.7 | 117.7 | 15.9 | 199.7 | 596.8 | 0.72 | 0.04 | 6 | 154 | 7 | 10.3 | 0.5 | 0.077 | 0.004 | 88 | 1 | 12323246 | 355200 | 3 | 1.422 | 1.435 | 1.209 | 1.258 | 0.177 | 0.08002862
| 7.1-2 | 4.7 | 102.4 | 21.1 | 172 | 481.5 | 1.26 | 0.04 | 3 | 269 | 9 | 17.9 | 0.6 | 0.133 | 0.005 | 87 | 1 | 12482553 | 508178 | 4 | 1.311 | 1.316 | 0.979 | 1.018 | 0.298 | 0.139833
| 8.1-2 | 3.2 | 99.9 | 23.4 | 176.1 | 484.4 | 0.921 | 0.002 | 0 | 288 | 1 | 19.17 | 0.05 | 0.0974 | 0.0002 | 88 | 1 | 12248613 | 99138 | 1 | 1.215 | 1.232 | 0.974 | 1.014 | 0.218 | 0.1037223
| 9.1-2 | 6.2 | 138.7 | 12.6 | 404.3 | 698.2 | 0.26 | 0.02 | 8 | 42 | 3 | 2.8 | 0.2 | 0.027 | 0.002 | 83 | 1 | 11864967 | 963326 | 8 | 1.327 | 1.354 | 0.342 | 0.353 | 1.001 | 0.02833449
| 10.1-2 | 6.3 | 75.5 | 17.4 | 288.7 | 869.9 | 0.14 | 0.01 | 7 | 23 | 2 | 1.5 | 0.1 | 0.015 | 0.001 | 82 | 0 | 12376925 | 339895 | 3 | 1.415 | 1.431 | 0.093 | 0.091 | 1.34 | 0.01559996
Count: |  | 84